## Rh-Si
File | Distance | Atomic Mixing
527000.cif | 2.28 | deficiency_no_atomic_mixing

## Rh-Rh
File | Distance | Atomic Mixing
527000.cif | 2.524 | full_occupancy

## Ru-Ge
File | Distance | Atomic Mixing
300163.cif | 2.507 | full_occupancy
300164.cif | 2.513 | full_occupancy
300170.cif | 2.543 | full_occupancy
300169.cif | 2.554 | full_occupancy

## La-Ge
File | Distance | Atomic Mixing
300169.cif | 3.241 | full_occupancy

## Ge-Ge
File | Distance | Atomic Mixing
300163.cif | 2.233 | full_occupancy
300164.cif | 2.236 | full_occupancy
300170.cif | 2.28 | full_occupancy
300169.cif | 2.29 | full_occupancy
300157.cif | 2.317 | full_occupancy
300158.cif | 2.323 | full_occupancy
300160.cif | 2.329 | full_occupancy
300161.cif | 2.352 | full_occupancy
300162.cif | 2.359 | full_occupancy
300171.cif | 2.383 | full_occupancy
300159.cif | 2.396 | full_occupancy

## Pt-Pt
File | Distance | Atomic Mixing
300237.cif | 2.727 | full_occupancy_atomic_mixing

## Sb-Sb
File | Distance | Atomic Mixing
529848.cif | 2.531 | full_occupancy_atomic_mixing
300237.cif | 2.727 | full_occupancy_atomic_mixing

## La-Pt
File | Distance | Atomic Mixing
300237.cif | 3.14 | full_occupancy_atomic_mixing

## Pt-Sb
File | Distance | Atomic Mixing
300237.cif | 2.727 | full_occupancy_atomic_mixing

## La-Sb
File | Distance | Atomic Mixing
300237.cif | 3.14 | full_occupancy_atomic_mixing

## Y-Fe
File | Distance | Atomic Mixing
301710.cif | 3.012 | full_occupancy_atomic_mixing

## Si-Si
File | Distance | Atomic Mixing
301710.cif | 2.293 | full_occupancy_atomic_mixing

## Fe-Si
File | Distance | Atomic Mixing
301710.cif | 2.293 | full_occupancy_atomic_mixing

## Fe-Fe
File | Distance | Atomic Mixing
301710.cif | 2.293 | full_occupancy_atomic_mixing

## Y-Si
File | Distance | Atomic Mixing
301710.cif | 3.012 | full_occupancy_atomic_mixing

## Rh-Ge
File | Distance | Atomic Mixing
300157.cif | 2.487 | full_occupancy
300158.cif | 2.495 | full_occupancy
300160.cif | 2.499 | full_occupancy
300161.cif | 2.515 | full_occupancy
300162.cif | 2.519 | full_occupancy
300159.cif | 2.538 | full_occupancy

## Dy-Ge
File | Distance | Atomic Mixing
301182.cif | 1.203 | deficiency_no_atomic_mixing
301182 2.cif | 1.203 | deficiency_no_atomic_mixing
300157.cif | 3.125 | full_occupancy

## Pr-Si
File | Distance | Atomic Mixing
1955459.cif | 3.151 | deficiency

## Ni-Ga
File | Distance | Atomic Mixing
301488.cif | 2.457 | full_occupancy_atomic_mixing

## Ce-Ga
File | Distance | Atomic Mixing
301488.cif | 3.242 | full_occupancy_atomic_mixing

## Ce-Ni
File | Distance | Atomic Mixing
301488.cif | 3.242 | full_occupancy_atomic_mixing

## Ga-Ga
File | Distance | Atomic Mixing
301488.cif | 2.449 | full_occupancy_atomic_mixing
301489.cif | 2.546 | full_occupancy_atomic_mixing

## Ni-Ni
File | Distance | Atomic Mixing
301488.cif | 2.652 | full_occupancy_atomic_mixing

## Ce-Pd
File | Distance | Atomic Mixing
1949113.cif | 3.033 | deficiency_no_atomic_mixing

## Pd-Pd
File | Distance | Atomic Mixing
1949113.cif | 2.431 | deficiency_no_atomic_mixing

## Pd-In
File | Distance | Atomic Mixing
1949113.cif | 3.166 | deficiency

## Co-Ge
File | Distance | Atomic Mixing
301180.cif | 2.438 | full_occupancy
301180 2.cif | 2.438 | full_occupancy
301185.cif | 2.44 | full_occupancy
301185 2.cif | 2.44 | full_occupancy
301183.cif | 2.442 | full_occupancy
301183 2.cif | 2.442 | full_occupancy
301184 2.cif | 2.443 | full_occupancy
301184.cif | 2.443 | full_occupancy
301188.cif | 2.444 | full_occupancy
301182.cif | 2.447 | full_occupancy
301182 2.cif | 2.447 | full_occupancy
301181.cif | 2.455 | full_occupancy
301181 2.cif | 2.455 | full_occupancy

## Yb-Ge
File | Distance | Atomic Mixing
301188.cif | 1.2 | deficiency_no_atomic_mixing

## Dy-Ga
File | Distance | Atomic Mixing
1942974.cif | 2.514 | deficiency

## Dy-Fe
File | Distance | Atomic Mixing
1942974.cif | 2.514 | deficiency

## Fe-Ga
File | Distance | Atomic Mixing
1942974.cif | 2.514 | deficiency

## Dy-Dy
File | Distance | Atomic Mixing
1942974.cif | 2.514 | deficiency

## Lu-Si
File | Distance | Atomic Mixing
1940621.cif | 3.041 | deficiency

## Er-Co
File | Distance | Atomic Mixing
1803318.cif | 2.644 | full_occupancy

## Er-In
File | Distance | Atomic Mixing
1803318.cif | 3.024 | full_occupancy

## Er-Er
File | Distance | Atomic Mixing
1803318.cif | 3.436 | full_occupancy

## In-In
File | Distance | Atomic Mixing
1803318.cif | 5.078 | full_occupancy

## Lu-Ge
File | Distance | Atomic Mixing
301180.cif | 1.197 | deficiency_no_atomic_mixing
301180 2.cif | 1.197 | deficiency_no_atomic_mixing

## Fe-Ge
File | Distance | Atomic Mixing
554324.cif | 2.302 | deficiency

## Gd-Ge
File | Distance | Atomic Mixing
301181.cif | 1.207 | deficiency_no_atomic_mixing
301181 2.cif | 1.207 | deficiency_no_atomic_mixing
300164.cif | 3.194 | full_occupancy

## Er-Ge
File | Distance | Atomic Mixing
301183.cif | 1.2 | deficiency_no_atomic_mixing
301183 2.cif | 1.2 | deficiency_no_atomic_mixing

## Ho-Ge
File | Distance | Atomic Mixing
301184 2.cif | 1.2 | deficiency_no_atomic_mixing
301184.cif | 1.2 | deficiency_no_atomic_mixing

## Ni-Sb
File | Distance | Atomic Mixing
529848.cif | 2.531 | full_occupancy_atomic_mixing

## Tb-Ge
File | Distance | Atomic Mixing
301185.cif | 1.199 | deficiency_no_atomic_mixing
301185 2.cif | 1.199 | deficiency_no_atomic_mixing
300158.cif | 3.135 | full_occupancy
300163.cif | 3.187 | full_occupancy

## Ni-In
File | Distance | Atomic Mixing
1910757.cif | 2.886 | deficiency

## Er-Ni
File | Distance | Atomic Mixing
1910757.cif | 2.82 | deficiency_no_atomic_mixing

## Sm-Ge
File | Distance | Atomic Mixing
300160.cif | 3.141 | full_occupancy

## Nd-Ge
File | Distance | Atomic Mixing
300161.cif | 3.157 | full_occupancy

## Ni-Si
File | Distance | Atomic Mixing
301531.cif | 2.315 | full_occupancy_atomic_mixing

## Gd-Ni
File | Distance | Atomic Mixing
301531.cif | 3.063 | full_occupancy_atomic_mixing

## Gd-Si
File | Distance | Atomic Mixing
301531.cif | 3.063 | full_occupancy_atomic_mixing

## Eu-Si
File | Distance | Atomic Mixing
300808.cif | 3.125 | full_occupancy

## Pr-Ge
File | Distance | Atomic Mixing
300162.cif | 3.161 | full_occupancy

## Ce-Si
File | Distance | Atomic Mixing
301697.cif | 3.146 | full_occupancy_atomic_mixing

## Ce-Fe
File | Distance | Atomic Mixing
301697.cif | 3.146 | full_occupancy_atomic_mixing

## Ir-Ge
File | Distance | Atomic Mixing
300171.cif | 2.537 | full_occupancy

## Eu-Ge
File | Distance | Atomic Mixing
300159.cif | 3.179 | full_occupancy
300171.cif | 3.182 | full_occupancy

## Ce-Ge
File | Distance | Atomic Mixing
300170.cif | 3.227 | full_occupancy