## 1941929_1_Fe
Reference_label | Other_label | Distance_Å | ∆ (%)
Fe | Fe | 2.504 | 0.805
| Fe | 2.504 | 0.805
| Fe | 2.504 | 0.805
| Fe | 2.504 | 0.805
| Fe | 2.504 | 0.805
| Fe | 2.504 | 0.805
| Fe | 2.504 | 0.805
| Fe | 2.504 | 0.805
| Fe | 2.891 | 16.385
| Fe | 2.891 | 16.385
| Fe | 2.891 | 16.385
| Fe | 2.891 | 16.385
| Fe | 2.891 | 16.385
| Fe | 2.891 | 16.385

## 1120297_Sm
Reference_label | Other_label | Distance_Å | ∆ (%)
Sm1 | Sm1 | 3.582 | -0.112
| Sm1 | 3.582 | -0.112
| Sm1 | 3.582 | -0.112
| Sm2 | 3.583 | -0.084
| Sm2 | 3.583 | -0.084
| Sm2 | 3.583 | -0.084
| Sm1 | 3.611 | 0.697
| Sm1 | 3.611 | 0.697
| Sm1 | 3.611 | 0.697
| Sm1 | 3.611 | 0.697
| Sm1 | 3.611 | 0.697
| Sm1 | 3.611 | 0.697
Sm2 | Sm1 | 3.582 | -0.112
| Sm1 | 3.582 | -0.112
| Sm1 | 3.582 | -0.112
| Sm1 | 3.583 | -0.084
| Sm1 | 3.583 | -0.084
| Sm1 | 3.583 | -0.084
| Sm2 | 3.611 | 0.697
| Sm2 | 3.611 | 0.697
| Sm2 | 3.611 | 0.697
| Sm2 | 3.611 | 0.697
| Sm2 | 3.611 | 0.697
| Sm2 | 3.611 | 0.697

## 1965503_CN12_anti_Ru
Reference_label | Other_label | Distance_Å | ∆ (%)
Ru | Ru | 2.648 | 0
| Ru | 2.648 | 0
| Ru | 2.648 | 0
| Ru | 2.648 | 0
| Ru | 2.648 | 0
| Ru | 2.648 | 0
| Ru | 2.704 | 2.115
| Ru | 2.704 | 2.115
| Ru | 2.704 | 2.115
| Ru | 2.704 | 2.115
| Ru | 2.704 | 2.115
| Ru | 2.704 | 2.115

## 1941929_CN14_Fe
Reference_label | Other_label | Distance_Å | ∆ (%)
Fe | Fe | 2.504 | 0.805
| Fe | 2.504 | 0.805
| Fe | 2.504 | 0.805
| Fe | 2.504 | 0.805
| Fe | 2.504 | 0.805
| Fe | 2.504 | 0.805
| Fe | 2.504 | 0.805
| Fe | 2.504 | 0.805
| Fe | 2.891 | 16.385
| Fe | 2.891 | 16.385
| Fe | 2.891 | 16.385
| Fe | 2.891 | 16.385
| Fe | 2.891 | 16.385
| Fe | 2.891 | 16.385

## 528296_CN12_not_easy_GdFe3
Reference_label | Other_label | Distance_Å | ∆ (%)
Fe3 | Fe3 | 2.373 | -4.469
| Fe3 | 2.373 | -4.469
| Fe2 | 2.426 | -2.335
| Fe1 | 2.494 | 0.403
| Fe2 | 2.59 | 4.267
| Fe3 | 2.775 | 11.715
| Fe3 | 2.775 | 11.715
| Gd2 | 2.97 | -1.948
| Gd2 | 2.97 | -1.948
| Gd2 | 3.132 | 3.4
| Gd1 | 3.273 | 8.055
| Gd1 | 3.273 | 8.055
Gd2 | Fe3 | 2.97 | -1.948
| Fe3 | 2.97 | -1.948
| Fe3 | 2.97 | -1.948
| Fe3 | 2.97 | -1.948
| Fe3 | 2.97 | -1.948
| Fe3 | 2.97 | -1.948
| Fe1 | 3.034 | 0.165
| Fe1 | 3.034 | 0.165
| Fe1 | 3.034 | 0.165
| Fe3 | 3.133 | 3.433
| Fe3 | 3.133 | 3.433
| Fe3 | 3.133 | 3.433
| Gd2 | 3.211 | -10.157
| Gd2 | 3.211 | -10.157
| Gd2 | 3.211 | -10.157
| Gd1 | 3.496 | -2.182
Fe2 | Fe3 | 2.426 | -2.335
| Fe3 | 2.426 | -2.335
| Fe3 | 2.426 | -2.335
| Fe3 | 2.59 | 4.267
| Fe3 | 2.59 | 4.267
| Fe3 | 2.59 | 4.267
| Fe2 | 2.972 | 19.646
| Fe2 | 2.972 | 19.646
| Gd1 | 2.972 | -1.882
| Gd1 | 2.972 | -1.882
| Fe2 | 2.972 | 19.646
| Gd1 | 2.972 | -1.882
Fe1 | Fe3 | 2.494 | 0.403
| Fe3 | 2.494 | 0.403
| Fe3 | 2.494 | 0.403
| Fe3 | 2.495 | 0.443
| Fe3 | 2.495 | 0.443
| Fe3 | 2.495 | 0.443
| Gd2 | 3.034 | 0.165
| Gd2 | 3.034 | 0.165
| Gd2 | 3.034 | 0.165
| Gd2 | 3.034 | 0.165
| Gd2 | 3.034 | 0.165
| Gd2 | 3.034 | 0.165
Gd1 | Fe2 | 2.972 | -1.882
| Fe2 | 2.972 | -1.882
| Fe2 | 2.972 | -1.882
| Fe2 | 2.972 | -1.882
| Fe2 | 2.972 | -1.882
| Fe2 | 2.972 | -1.882

## 1124275_CN12_La
Reference_label | Other_label | Distance_Å | ∆ (%)
La2 | La1 | 3.722 | -0.534
| La1 | 3.722 | -0.534
| La1 | 3.722 | -0.534
| La1 | 3.722 | -0.534
| La1 | 3.722 | -0.534
| La1 | 3.722 | -0.534
| La2 | 3.769 | 0.722
| La2 | 3.769 | 0.722
| La2 | 3.769 | 0.722
| La2 | 3.769 | 0.722
| La2 | 3.769 | 0.722
| La2 | 3.769 | 0.722
La1 | La2 | 3.722 | -0.534
| La2 | 3.722 | -0.534
| La2 | 3.722 | -0.534
| La2 | 3.722 | -0.534
| La2 | 3.722 | -0.534
| La2 | 3.722 | -0.534
| La1 | 3.769 | 0.722
| La1 | 3.769 | 0.722
| La1 | 3.769 | 0.722
| La1 | 3.769 | 0.722
| La1 | 3.769 | 0.722
| La1 | 3.769 | 0.722

## 301467_CN12_distorted_NdRhIn
Reference_label | Other_label | Distance_Å | ∆ (%)
In | Rh2 | 2.732 | -7.982
| Rh2 | 2.732 | -7.982
| Rh1 | 2.902 | -2.257
| Rh1 | 2.902 | -2.257
| In | 3.197 | -1.57
| In | 3.197 | -1.57
| Nd | 3.258 | -5.208
| Nd | 3.259 | -5.179
| Nd | 3.386 | -1.484
| Nd | 3.386 | -1.484
| Nd | 3.386 | -1.484
| Nd | 3.386 | -1.484
| In | 4.028 | 24.015
| In | 4.028 | 24.015
Nd | Rh1 | 3.033 | -3.958
| Rh1 | 3.033 | -3.958
| Rh1 | 3.033 | -3.958
| Rh1 | 3.033 | -3.958
| Rh2 | 3.127 | -0.982
| In | 3.258 | -5.208
| In | 3.259 | -5.179
| In | 3.386 | -1.484
| In | 3.386 | -1.484
| In | 3.386 | -1.484
| In | 3.386 | -1.484
| Nd | 3.927 | 8.301
| Nd | 3.927 | 8.301
| Nd | 3.927 | 8.301
| Nd | 3.927 | 8.301
| Nd | 4.028 | 11.087
| Nd | 4.028 | 11.087
Rh1 | In | 2.902 | -2.257
| In | 2.902 | -2.257
| In | 2.902 | -2.257
| Nd | 3.033 | -3.958
| Nd | 3.033 | -3.958
| Nd | 3.033 | -3.958
| Nd | 3.033 | -3.958
| Nd | 3.033 | -3.958
| Nd | 3.033 | -3.958
Rh2 | In | 2.732 | -7.982
| In | 2.732 | -7.982
| In | 2.732 | -7.982
| In | 2.732 | -7.982
| In | 2.732 | -7.982
| In | 2.732 | -7.982
| Nd | 3.127 | -0.982
| Nd | 3.127 | -0.982
| Nd | 3.127 | -0.982

## 1965503_Ru
Reference_label | Other_label | Distance_Å | ∆ (%)
Ru | Ru | 2.648 | 0
| Ru | 2.648 | 0
| Ru | 2.648 | 0
| Ru | 2.648 | 0
| Ru | 2.648 | 0
| Ru | 2.648 | 0
| Ru | 2.704 | 2.115
| Ru | 2.704 | 2.115
| Ru | 2.704 | 2.115
| Ru | 2.704 | 2.115
| Ru | 2.704 | 2.115
| Ru | 2.704 | 2.115

## 1124275_La
Reference_label | Other_label | Distance_Å | ∆ (%)
La2 | La1 | 3.722 | -0.534
| La1 | 3.722 | -0.534
| La1 | 3.722 | -0.534
| La1 | 3.722 | -0.534
| La1 | 3.722 | -0.534
| La1 | 3.722 | -0.534
| La2 | 3.769 | 0.722
| La2 | 3.769 | 0.722
| La2 | 3.769 | 0.722
| La2 | 3.769 | 0.722
| La2 | 3.769 | 0.722
| La2 | 3.769 | 0.722
La1 | La2 | 3.722 | -0.534
| La2 | 3.722 | -0.534
| La2 | 3.722 | -0.534
| La2 | 3.722 | -0.534
| La2 | 3.722 | -0.534
| La2 | 3.722 | -0.534
| La1 | 3.769 | 0.722
| La1 | 3.769 | 0.722
| La1 | 3.769 | 0.722
| La1 | 3.769 | 0.722
| La1 | 3.769 | 0.722
| La1 | 3.769 | 0.722

## 1941929_Fe
Reference_label | Other_label | Distance_Å | ∆ (%)
Fe | Fe | 2.504 | 0.805
| Fe | 2.504 | 0.805
| Fe | 2.504 | 0.805
| Fe | 2.504 | 0.805
| Fe | 2.504 | 0.805
| Fe | 2.504 | 0.805
| Fe | 2.504 | 0.805
| Fe | 2.504 | 0.805
| Fe | 2.891 | 16.385
| Fe | 2.891 | 16.385
| Fe | 2.891 | 16.385
| Fe | 2.891 | 16.385
| Fe | 2.891 | 16.385
| Fe | 2.891 | 16.385