## Ga-Ga
File | Distance | Atomic Mixing
539016.cif | 2.358 | Full occupancy
554038.cif | 2.401 | Full occupancy with atomic mixing
560709.cif | 2.501 | Full occupancy with atomic mixing
Average | 2.42
SD | 0.073

## Co-Ga
File | Distance | Atomic Mixing
554038.cif | 2.401 | Full occupancy with atomic mixing
560709.cif | 2.501 | Full occupancy with atomic mixing
539016.cif | 2.601 | Full occupancy with atomic mixing
Average | 2.501
SD | 0.1

## Co-Co
File | Distance | Atomic Mixing
554038.cif | 2.401 | Full occupancy with atomic mixing
560709.cif | 2.501 | Full occupancy with atomic mixing
Average | 2.451
SD | 0.071

## La-Co
File | Distance | Atomic Mixing
560709.cif | 2.979 | Full occupancy with atomic mixing
554038.cif | 3.332 | Full occupancy with atomic mixing
Average | 3.156
SD | 0.25

## La-Ga
File | Distance | Atomic Mixing
560709.cif | 2.979 | Full occupancy with atomic mixing
539016.cif | 3.291 | Full occupancy
554038.cif | 3.332 | Full occupancy with atomic mixing
Average | 3.201
SD | 0.193

## Rh-Ge
File | Distance | Atomic Mixing
300156.cif | 2.481 | Full occupancy
300158.cif | 2.495 | Full occupancy
300160.cif | 2.499 | Full occupancy
300161.cif | 2.515 | Full occupancy
300162.cif | 2.519 | Full occupancy
300159.cif | 2.539 | Full occupancy
Average | 2.508
SD | 0.021

## Ge-Ge
File | Distance | Atomic Mixing
300163.cif | 2.233 | Full occupancy
300156.cif | 2.304 | Full occupancy
300158.cif | 2.323 | Full occupancy
300160.cif | 2.329 | Full occupancy
300161.cif | 2.352 | Full occupancy
300162.cif | 2.359 | Full occupancy
300159.cif | 2.396 | Full occupancy
Average | 2.328
SD | 0.051

## Ho-Ge
File | Distance | Atomic Mixing
300156.cif | 3.12 | Full occupancy
Average | 3.12
SD

## In-In
File | Distance | Atomic Mixing
1612190.cif | 2.825 | Full occupancy with atomic mixing
Average | 2.825
SD

## Rh-In
File | Distance | Atomic Mixing
1612190.cif | 2.825 | Full occupancy with atomic mixing
Average | 2.825
SD

## U-In
File | Distance | Atomic Mixing
1612190.cif | 2.825 | Full occupancy with atomic mixing
Average | 2.825
SD

## Rh-Rh
File | Distance | Atomic Mixing
1612190.cif | 2.825 | Full occupancy with atomic mixing
Average | 2.825
SD

## U-Rh
File | Distance | Atomic Mixing
1612190.cif | 2.825 | Full occupancy with atomic mixing
Average | 2.825
SD

## Pt-Sn
File | Distance | Atomic Mixing
1923821.cif | 2.819 | Full occupancy with atomic mixing
Average | 2.819
SD

## Sn-Sn
File | Distance | Atomic Mixing
1923821.cif | 2.819 | Full occupancy with atomic mixing
Average | 2.819
SD

## Pt-Pt
File | Distance | Atomic Mixing
1923821.cif | 2.819 | Full occupancy with atomic mixing
Average | 2.819
SD

## Sm-Ge
File | Distance | Atomic Mixing
300160.cif | 3.141 | Full occupancy
Average | 3.141
SD

## Nd-Ge
File | Distance | Atomic Mixing
300161.cif | 3.157 | Full occupancy
Average | 3.157
SD

## Ru-Ge
File | Distance | Atomic Mixing
300163.cif | 2.507 | Full occupancy
Average | 2.507
SD

## Tb-Ge
File | Distance | Atomic Mixing
300158.cif | 3.135 | Full occupancy
300163.cif | 3.187 | Full occupancy
Average | 3.161
SD | 0.037

## Pr-Ge
File | Distance | Atomic Mixing
300162.cif | 3.161 | Full occupancy
Average | 3.161
SD

## Eu-Ge
File | Distance | Atomic Mixing
300159.cif | 3.179 | Full occupancy
Average | 3.179
SD