## Er-Co
File | Distance | Atomic Mixing
1814810.cif | 2.623 | Full occupancy
1803318.cif | 2.644 | Full occupancy
1840445.cif | 2.691 | Full occupancy
1818414.cif | 2.729 | Full occupancy
1234747.cif | 2.737 | Full occupancy
1140826.cif | 2.743 | Full occupancy
1229705.cif | 2.794 | Full occupancy
1956508.cif | 2.799 | Full occupancy
1000761.cif | 2.81 | Full occupancy
1234749.cif | 2.859 | Full occupancy with atomic mixing
1233938.cif | 2.881 | Full occupancy
1803512.cif | 2.882 | Full occupancy
1925389.cif | 2.922 | Full occupancy
Average | 2.778
SD | 0.094

## Co-Co
File | Distance | Atomic Mixing
1818414.cif | 2.231 | Full occupancy
1234749.cif | 2.46 | Full occupancy with atomic mixing
1925389.cif | 2.492 | Full occupancy
1814810.cif | 2.964 | Deficiency with atomic mixing
Average | 2.537
SD | 0.308

## Er-In
File | Distance | Atomic Mixing
1234749.cif | 2.859 | Full occupancy with atomic mixing
1634753.cif | 2.959 | Full occupancy
1818414.cif | 2.962 | Full occupancy with atomic mixing
1140826.cif | 2.975 | Full occupancy
1234747.cif | 3.035 | Full occupancy
1803318.cif | 3.051 | Full occupancy
1814810.cif | 3.055 | Full occupancy with atomic mixing
1229705.cif | 3.137 | Full occupancy
1840445.cif | 3.174 | Full occupancy
1710931.cif | 3.199 | Full occupancy
1920543.cif | 3.222 | Full occupancy
Average | 3.057
SD | 0.115

## Co-In
File | Distance | Atomic Mixing
1634753.cif | 2.447 | Full occupancy
1234749.cif | 2.46 | Full occupancy with atomic mixing
1803512.cif | 2.618 | Full occupancy
1233938.cif | 2.626 | Full occupancy
1956508.cif | 2.687 | Deficiency without atomic mixing
1920543.cif | 2.687 | Full occupancy
1710931.cif | 2.691 | Full occupancy
1000761.cif | 2.705 | Full occupancy
1840445.cif | 2.813 | Full occupancy
1925389.cif | 2.922 | Full occupancy
1229705.cif | 2.93 | Full occupancy
1814810.cif | 2.964 | Deficiency with atomic mixing
1803318.cif | 2.975 | Full occupancy
Average | 2.733
SD | 0.178

## In-In
File | Distance | Atomic Mixing
1234749.cif | 2.46 | Full occupancy with atomic mixing
1229705.cif | 2.926 | Full occupancy
1000761.cif | 2.948 | Full occupancy
1956508.cif | 2.949 | Full occupancy
1840445.cif | 2.967 | Full occupancy
1803318.cif | 2.999 | Full occupancy
1814810.cif | 3.009 | Full occupancy
1920543.cif | 3.09 | Full occupancy
1710931.cif | 3.199 | Full occupancy
Average | 2.95
SD | 0.203