## Ge-Ge (29)
File | Distance
300177.cif | 2.206
300178.cif | 2.214
300179.cif | 2.215
300182.cif | 2.223
300180.cif | 2.224
300181.cif | 2.227
300163.cif | 2.233
300164.cif | 2.236
300166.cif | 2.249
300167.cif | 2.255
300168.cif | 2.265
300172.cif | 2.275
300170.cif | 2.28
300173.cif | 2.289
300169.cif | 2.29
300156.cif | 2.304
300165.cif | 2.306
300176.cif | 2.307
300157.cif | 2.317
300158.cif | 2.323
300160.cif | 2.329
300161.cif | 2.352
300174.cif | 2.359
300162.cif | 2.359
300175.cif | 2.382
300171.cif | 2.383
300159.cif | 2.396
300352.cif | 2.438
300355.cif | 2.442

## Ge-Ru (14)
File | Distance
300177.cif | 2.491
300178.cif | 2.493
300179.cif | 2.497
300180.cif | 2.501
300181.cif | 2.505
300182.cif | 2.506
300163.cif | 2.507
300164.cif | 2.513
300166.cif | 2.52
300167.cif | 2.527
300168.cif | 2.535
300170.cif | 2.543
300169.cif | 2.554
300165.cif | 2.554

## Ge-Rh (12)
File | Distance
300172.cif | 2.455
300173.cif | 2.46
300156.cif | 2.481
300176.cif | 2.483
300157.cif | 2.487
300158.cif | 2.495
300160.cif | 2.499
300161.cif | 2.515
300162.cif | 2.519
300174.cif | 2.524
300159.cif | 2.538
300175.cif | 2.542

## Ge-Ir (8)
File | Distance
300362.cif | 2.455
300202.cif | 2.473
300203.cif | 2.488
300204.cif | 2.492
300205.cif | 2.499
300206.cif | 2.507
300207.cif | 2.521
300171.cif | 2.537

## Pt-Sb (4)
File | Distance
300235.cif | 2.71
300236.cif | 2.717
300237.cif | 2.727
300245.cif | 2.838

## Ge-La (3)
File | Distance
300175.cif | 3.189
300169.cif | 3.241
300207.cif | 3.246

## Gd-Si (3)
File | Distance
300357.cif | 3.131
300353.cif | 3.185
300359.cif | 3.201

## Pt-Pt (3)
File | Distance
300235.cif | 2.71
300236.cif | 2.717
300237.cif | 2.727

## Sb-Sb (3)
File | Distance
300235.cif | 2.71
300236.cif | 2.717
300237.cif | 2.727

## Ge-Pr (3)
File | Distance
300162.cif | 3.161
300205.cif | 3.217
300168.cif | 3.22

## Ge-Sm (3)
File | Distance
300160.cif | 3.141
300203.cif | 3.198
300166.cif | 3.201

## Ce-Ge (3)
File | Distance
300174.cif | 3.169
300206.cif | 3.226
300170.cif | 3.227

## Ge-Tb (3)
File | Distance
300158.cif | 3.135
300202.cif | 3.165
300163.cif | 3.187

## Ge-Nd (3)
File | Distance
300161.cif | 3.157
300204.cif | 3.208
300167.cif | 3.21

## Eu-Ge (3)
File | Distance
300159.cif | 3.179
300171.cif | 3.182
300165.cif | 3.236

## Ge-Y (2)
File | Distance
300176.cif | 3.122
300182.cif | 3.188

## Ir-Si (2)
File | Distance
300357.cif | 2.382
300361.cif | 2.385

## Dy-Ge (2)
File | Distance
300157.cif | 3.125
300181.cif | 3.184

## Ge-Ho (2)
File | Distance
300156.cif | 3.12
300180.cif | 3.18

## Pd-Si (2)
File | Distance
300354.cif | 2.388
300353.cif | 2.416

## Ge-Pt (2)
File | Distance
300352.cif | 2.489
300355.cif | 2.499

## Ge-Tm (2)
File | Distance
300173.cif | 3.093
300178.cif | 3.171

## Ge-Yb (2)
File | Distance
300172.cif | 3.089
300177.cif | 3.17

## Pt-Si (2)
File | Distance
300359.cif | 2.424
300358.cif | 2.453

## La-Pt (1)
File | Distance
300237.cif | 3.14

## La-Sb (1)
File | Distance
300237.cif | 3.14

## Ce-Sb (1)
File | Distance
300236.cif | 3.114

## Ce-Pt (1)
File | Distance
300236.cif | 3.114

## Si-Yb (1)
File | Distance
300354.cif | 3.143

## Nd-Pt (1)
File | Distance
300235.cif | 3.089

## Nd-Sb (1)
File | Distance
300235.cif | 3.089

## Gd-Pt (1)
File | Distance
300355.cif | 3.274

## Fe-Si (1)
File | Distance
300351.cif | 2.385

## Si-Si (1)
File | Distance
300351.cif | 2.242

## Si-Y (1)
File | Distance
300351.cif | 2.99

## Dy-Pt (1)
File | Distance
300352.cif | 3.263

## Er-Ge (1)
File | Distance
300179.cif | 3.177

## Pt-Sm (1)
File | Distance
300245.cif | 2.838

## Ge-U (1)
File | Distance
300362.cif | 3.227

## Ir-Tb (1)
File | Distance
300202.cif | 3.282

## Ir-Sm (1)
File | Distance
300203.cif | 3.274

## Si-U (1)
File | Distance
300361.cif | 3.141

## Ce-Si (1)
File | Distance
300358.cif | 3.244

## Ir-Nd (1)
File | Distance
300204.cif | 3.27

## Ir-Pr (1)
File | Distance
300205.cif | 3.279

## Ir-La (1)
File | Distance
300207.cif | 3.306

## Ce-Ir (1)
File | Distance
300206.cif | 3.291

## Gd-Ge (1)
File | Distance
300164.cif | 3.194