## Sheet1
Formula | Structure Type | Bond Type | Unique Bond Count | Total Bond Count | Average Bond Length | Standard Deviation | Variance
ErCo2.68In0.32 | PuNi3 | Er-Er | 0 | 0 | 0 | 0 | 0
|  | Er-Co | 2 | 2 | 2.864 | 0.007 | 0
|  | Co-Co | 2 | 2 | 2.471 | 0.016 | 0
|  | Co-In | 2 | 2 | 2.471 | 0.016 | 0
|  | In-In | 2 | 2 | 2.471 | 0.016 | 0
|  | Er-In | 2 | 2 | 2.864 | 0.007 | 0
CoIn3 | IrIn3 | Er-Er | 0 | 0 | 0 | 0 | 0
|  | Er-Co | 0 | 0 | 0 | 0 | 0
|  | Co-Co | 0 | 0 | 0 | 0 | 0
|  | Co-In | 2 | 8 | 2.608 | 0.011 | 0
|  | In-In | 0 | 0 | 0 | 0 | 0
|  | Er-In | 0 | 0 | 0 | 0 | 0
Er2CoIn8 | Ho2CoGa8 | Er-Er | 0 | 0 | 0 | 0 | 0
|  | Er-Co | 0 | 0 | 0 | 0 | 0
|  | Co-Co | 0 | 0 | 0 | 0 | 0
|  | Co-In | 1 | 1 | 2.687 | 0 | 0
|  | In-In | 2 | 2 | 3.157 | 0.095 | 0.009
|  | Er-In | 1 | 1 | 3.222 | 0 | 0
ErCoIn5 | HoCoGa5 | Er-Er | 0 | 0 | 0 | 0 | 0
|  | Er-Co | 0 | 0 | 0 | 0 | 0
|  | Co-Co | 0 | 0 | 0 | 0 | 0
|  | Co-In | 1 | 2 | 2.569 | 0.173 | 0.03
|  | In-In | 0 | 1 | 3.199 | 0 | 0
|  | Er-In | 1 | 2 | 3.079 | 0.17 | 0.029
Er11Co4In9 | Nd11Pd4In9 | Er-Er | 0 | 0 | 0 | 0 | 0
|  | Er-Co | 3 | 6 | 2.831 | 0.081 | 0.007
|  | Co-Co | 0 | 0 | 0 | 0 | 0
|  | Co-In | 2 | 4 | 2.984 | 0.14 | 0.02
|  | In-In | 1 | 2 | 2.947 | 0.029 | 0.001
|  | Er-In | 2 | 4 | 3.179 | 0.031 | 0.001
ErCo4In | MgCu4Sn | Er-Er | 0 | 0 | 0 | 0 | 0
|  | Er-Co | 1 | 1 | 2.922 | 0 | 0
|  | Co-Co | 1 | 1 | 2.492 | 0 | 0
|  | Co-In | 1 | 1 | 2.922 | 0 | 0
|  | In-In | 0 | 0 | 0 | 0 | 0
|  | Er-In | 0 | 0 | 0 | 0 | 0
CoIn3 | U3Si2 | Er-Er | 0 | 0 | 0 | 0 | 0
|  | Er-Co | 0 | 0 | 0 | 0 | 0
|  | Co-Co | 0 | 0 | 0 | 0 | 0
|  | Co-In | 2 | 2 | 2.597 | 0.006 | 0
|  | In-In | 0 | 0 | 0 | 0 | 0
|  | Er-In | 0 | 0 | 0 | 0 | 0
Er6Co2.19In0.81 | Ho6Co2Ga | Er-Er | 0 | 0 | 0 | 0 | 0
|  | Er-Co | 4 | 4 | 2.834 | 0.11 | 0.012
|  | Co-Co | 2 | 2 | 2.297 | 0.093 | 0.009
|  | Co-In | 0 | 0 | 0 | 0 | 0
|  | In-In | 0 | 0 | 0 | 0 | 0
|  | Er-In | 2 | 2 | 3.124 | 0.228 | 0.052
Er14Co3In3 | Gd14Co3In2.7 | Er-Er | 0 | 0 | 0 | 0 | 0
|  | Er-Co | 5 | 5 | 2.762 | 0.171 | 0.029
|  | Co-Co | 1 | 1 | 2.964 | 0 | 0
|  | Co-In | 1 | 1 | 2.964 | 0 | 0
|  | In-In | 2 | 2 | 3.104 | 0.135 | 0.018
|  | Er-In | 3 | 3 | 3.183 | 0.12 | 0.014
Er8CoIn3 | Pr8CoGa3 | Er-Er | 0 | 0 | 0 | 0 | 0
|  | Er-Co | 3 | 6 | 2.807 | 0.066 | 0.004
|  | Co-Co | 0 | 0 | 0 | 0 | 0
|  | Co-In | 0 | 0 | 0 | 0 | 0
|  | In-In | 0 | 0 | 0 | 0 | 0
|  | Er-In | 2 | 4 | 3.179 | 0.202 | 0.041
CoIn3 | RuIn3 | Er-Er | 0 | 0 | 0 | 0 | 0
|  | Er-Co | 0 | 0 | 0 | 0 | 0
|  | Co-Co | 0 | 0 | 0 | 0 | 0
|  | Co-In | 2 | 2 | 2.62 | 0.032 | 0.001
|  | In-In | 0 | 0 | 0 | 0 | 0
|  | Er-In | 0 | 0 | 0 | 0 | 0
Er3Co1.87In4 | Lu3Co2In4 | Er-Er | 0 | 0 | 0 | 0 | 0
|  | Er-Co | 1 | 2 | 2.804 | 0.008 | 0
|  | Co-Co | 0 | 0 | 0 | 0 | 0
|  | Co-In | 1 | 2 | 2.696 | 0.013 | 0
|  | In-In | 1 | 2 | 2.948 | 0.001 | 0
|  | Er-In | 0 | 0 | 0 | 0 | 0
CoIn2 | Mg2Cu | Er-Er | 0 | 0 | 0 | 0 | 0
|  | Er-Co | 0 | 0 | 0 | 0 | 0
|  | Co-Co | 0 | 0 | 0 | 0 | 0
|  | Co-In | 2 | 2 | 2.708 | 0.037 | 0.001
|  | In-In | 0 | 0 | 0 | 0 | 0
|  | Er-In | 0 | 0 | 0 | 0 | 0
Er14Co2In3 | Lu14Co2In3 | Er-Er | 0 | 0 | 0 | 0 | 0
|  | Er-Co | 3 | 3 | 2.72 | 0.068 | 0.005
|  | Co-Co | 0 | 0 | 0 | 0 | 0
|  | Co-In | 1 | 1 | 2.975 | 0 | 0
|  | In-In | 1 | 1 | 2.999 | 0 | 0
|  | Er-In | 4 | 4 | 3.203 | 0.111 | 0.012
Er10Co9In20 | Ho10Ni9In20 | Er-Er | 0 | 0 | 0 | 0 | 0
|  | Er-Co | 4 | 8 | 2.962 | 0.052 | 0.003
|  | Co-Co | 0 | 0 | 0 | 0 | 0
|  | Co-In | 6 | 12 | 2.685 | 0.035 | 0.001
|  | In-In | 0 | 0 | 0 | 0 | 0
|  | Er-In | 0 | 0 | 0 | 0 | 0