## Ni-Ga
File | Distance | Atomic Mixing
1830597.cif | 2.424 | Deficiency without atomic mixing
1830597.cif | 2.53 | Full occupancy
Average | 2.477
SD | 0.075

## Ni-Ni
File | Distance | Atomic Mixing
1830597.cif | 2.477 | Full occupancy
1830597.cif | 2.53 | Full occupancy
Average | 2.504
SD | 0.037

## Er-Co
File | Distance | Atomic Mixing
1814810.cif | 2.623 | Full occupancy
1814810.cif | 2.662 | Deficiency without atomic mixing
1814810.cif | 2.727 | Deficiency without atomic mixing
1814810.cif | 2.742 | Deficiency without atomic mixing
1814810.cif | 3.055 | Full occupancy with atomic mixing
Average | 2.762
SD | 0.171

## In-In
File | Distance | Atomic Mixing
1814810.cif | 3.009 | Full occupancy
1814810.cif | 3.2 | Full occupancy with atomic mixing
Average | 3.104
SD | 0.135

## Co-Co
File | Distance | Atomic Mixing
1814810.cif | 2.964 | Deficiency with atomic mixing
Average | 2.964
SD

## Er-In
File | Distance | Atomic Mixing
1814810.cif | 3.055 | Full occupancy with atomic mixing
1814810.cif | 3.2 | Full occupancy with atomic mixing
1814810.cif | 3.294 | Full occupancy
Average | 3.183
SD | 0.12

## Co-In
File | Distance | Atomic Mixing
1814810.cif | 2.964 | Deficiency with atomic mixing
Average | 2.964
SD