## Co-In
File | Distance | Atomic Mixing
457677.cif | 2.592 | Full occupancy
451606.cif | 2.593 | Deficiency without atomic mixing
1538436.cif | 2.597 | Full occupancy
1300872.cif | 2.6 | Full occupancy
457677.cif | 2.6 | Full occupancy
451606.cif | 2.601 | Deficiency without atomic mixing
1410412.cif | 2.602 | Full occupancy
450249.cif | 2.612 | Full occupancy
1410412.cif | 2.615 | Full occupancy
1300872.cif | 2.615 | Full occupancy
450249.cif | 2.624 | Full occupancy
1538436.cif | 2.642 | Full occupancy
451623.cif | 2.682 | Full occupancy
1152569.cif | 2.684 | Full occupancy
451623.cif | 2.735 | Full occupancy
1152569.cif | 2.745 | Full occupancy
Average | 2.634
SD | 0.05