## Rh2-Si
File | Distance | Atomic Mixing
527000.cif | 2.28 | deficiency_no_atomic_mixing

## Rh1-Rh1
File | Distance | Atomic Mixing
527000.cif | 2.524 | full_occupancy

## Ru1-Ge1
File | Distance | Atomic Mixing
300163.cif | 2.507 | full_occupancy
300164.cif | 2.513 | full_occupancy
300170.cif | 2.543 | full_occupancy
300169.cif | 2.554 | full_occupancy

## La1-Ge1
File | Distance | Atomic Mixing
300169.cif | 3.241 | full_occupancy

## Ge1-Ge1
File | Distance | Atomic Mixing
300163.cif | 2.233 | full_occupancy
300164.cif | 2.236 | full_occupancy
300170.cif | 2.28 | full_occupancy
300169.cif | 2.29 | full_occupancy
300157.cif | 2.317 | full_occupancy
300158.cif | 2.323 | full_occupancy
300160.cif | 2.329 | full_occupancy
300161.cif | 2.352 | full_occupancy
300162.cif | 2.359 | full_occupancy
300171.cif | 2.383 | full_occupancy
300159.cif | 2.396 | full_occupancy

## Pt1-Pt1
File | Distance | Atomic Mixing
300237.cif | 2.727 | full_occupancy_atomic_mixing

## Sb2-Sb2
File | Distance | Atomic Mixing
529848.cif | 2.531 | full_occupancy_atomic_mixing
300237.cif | 2.727 | full_occupancy_atomic_mixing

## La-Pt1
File | Distance | Atomic Mixing
300237.cif | 3.14 | full_occupancy_atomic_mixing

## Pt1-Sb2
File | Distance | Atomic Mixing
300237.cif | 2.727 | full_occupancy_atomic_mixing

## La-Sb2
File | Distance | Atomic Mixing
300237.cif | 3.14 | full_occupancy_atomic_mixing

## Y1-Fe2B
File | Distance | Atomic Mixing
301710.cif | 3.012 | full_occupancy_atomic_mixing

## Si1A-Si2A
File | Distance | Atomic Mixing
301710.cif | 2.293 | full_occupancy_atomic_mixing

## Fe1B-Si2A
File | Distance | Atomic Mixing
301710.cif | 2.293 | full_occupancy_atomic_mixing

## Fe1B-Fe2B
File | Distance | Atomic Mixing
301710.cif | 2.293 | full_occupancy_atomic_mixing

## Fe2B-Si1A
File | Distance | Atomic Mixing
301710.cif | 2.293 | full_occupancy_atomic_mixing

## Y1-Si2A
File | Distance | Atomic Mixing
301710.cif | 3.012 | full_occupancy_atomic_mixing

## Rh1-Ge1
File | Distance | Atomic Mixing
300157.cif | 2.487 | full_occupancy
300158.cif | 2.495 | full_occupancy
300160.cif | 2.499 | full_occupancy
300161.cif | 2.515 | full_occupancy
300162.cif | 2.519 | full_occupancy
300159.cif | 2.538 | full_occupancy

## Dy1-Ge1
File | Distance | Atomic Mixing
301182.cif | 1.203 | deficiency_no_atomic_mixing
301182 2.cif | 1.203 | deficiency_no_atomic_mixing
300157.cif | 3.125 | full_occupancy

## Pr-Si,Ni1
File | Distance | Atomic Mixing
1955459.cif | 3.151 | deficiency

## Pr-Si,Ni2
File | Distance | Atomic Mixing
1955459.cif | 3.151 | deficiency

## Si,Ni1-Si,Ni2
File | Distance | Atomic Mixing
1955459.cif | 2.328 | deficiency

## Si,Ni2-Si,Ni2
File | Distance | Atomic Mixing
1955459.cif | 2.328 | deficiency

## Si,Ni1-Si,Ni1
File | Distance | Atomic Mixing
1955459.cif | 2.328 | deficiency

## Ni2B-Ga1
File | Distance | Atomic Mixing
301488.cif | 2.457 | full_occupancy_atomic_mixing

## Ce1-Ga1A
File | Distance | Atomic Mixing
301488.cif | 3.242 | full_occupancy_atomic_mixing

## Ni1B-Ga1
File | Distance | Atomic Mixing
301488.cif | 2.449 | full_occupancy_atomic_mixing
301489.cif | 2.546 | full_occupancy_atomic_mixing

## Ce1-Ni1B
File | Distance | Atomic Mixing
301488.cif | 3.242 | full_occupancy_atomic_mixing

## Ga1-Ga1A
File | Distance | Atomic Mixing
301488.cif | 2.449 | full_occupancy_atomic_mixing
301489.cif | 2.546 | full_occupancy_atomic_mixing

## Ga1-Ga2A
File | Distance | Atomic Mixing
301488.cif | 2.457 | full_occupancy_atomic_mixing

## Ga1A-Ga2A
File | Distance | Atomic Mixing
301488.cif | 2.652 | full_occupancy_atomic_mixing

## Ce1-Ga1
File | Distance | Atomic Mixing
301489.cif | 3.22 | full_occupancy
301488.cif | 3.26 | full_occupancy

## Ni1B-Ga2A
File | Distance | Atomic Mixing
301488.cif | 2.652 | full_occupancy_atomic_mixing

## Ni2B-Ga1A
File | Distance | Atomic Mixing
301488.cif | 2.652 | full_occupancy_atomic_mixing

## Ni1B-Ni2B
File | Distance | Atomic Mixing
301488.cif | 2.652 | full_occupancy_atomic_mixing

## Ga1-Ga1
File | Distance | Atomic Mixing
301489.cif | 2.314 | full_occupancy

## Ce1-Pd1
File | Distance | Atomic Mixing
1949113.cif | 3.033 | deficiency_no_atomic_mixing

## Pd1-Pd1
File | Distance | Atomic Mixing
1949113.cif | 2.431 | deficiency_no_atomic_mixing

## Pd1-In1A
File | Distance | Atomic Mixing
1949113.cif | 3.166 | deficiency

## Ce1B-Pd1
File | Distance | Atomic Mixing
1949113.cif | 3.166 | deficiency

## Co1-Ge2
File | Distance | Atomic Mixing
301180.cif | 2.438 | full_occupancy
301180 2.cif | 2.438 | full_occupancy
301185.cif | 2.44 | full_occupancy
301185 2.cif | 2.44 | full_occupancy
301183.cif | 2.442 | full_occupancy
301183 2.cif | 2.442 | full_occupancy
301184 2.cif | 2.443 | full_occupancy
301184.cif | 2.443 | full_occupancy
301188.cif | 2.444 | full_occupancy
301182.cif | 2.447 | full_occupancy
301182 2.cif | 2.447 | full_occupancy
301181.cif | 2.455 | full_occupancy
301181 2.cif | 2.455 | full_occupancy

## Yb1-Ge1
File | Distance | Atomic Mixing
301188.cif | 1.2 | deficiency_no_atomic_mixing

## Dy3-Ga2
File | Distance | Atomic Mixing
1942974.cif | 2.514 | deficiency

## Dy3-Fe1
File | Distance | Atomic Mixing
1942974.cif | 2.514 | deficiency

## Fe1-Ga2
File | Distance | Atomic Mixing
1942974.cif | 2.514 | deficiency

## Dy3-Dy3
File | Distance | Atomic Mixing
1942974.cif | 2.514 | deficiency

## Fe1-Fe1
File | Distance | Atomic Mixing
1942974.cif | 2.514 | deficiency

## Ga2-Ga2
File | Distance | Atomic Mixing
1942974.cif | 2.514 | deficiency

## Si1,Pd1A-Si1,Pd1B
File | Distance | Atomic Mixing
1940621.cif | 2.325 | deficiency

## Si1,Pd1B-Si1,Pd1B
File | Distance | Atomic Mixing
1940621.cif | 2.325 | deficiency

## Si1,Pd1A-Si1,Pd1A
File | Distance | Atomic Mixing
1940621.cif | 2.325 | deficiency

## Lu1-Si1,Pd1B
File | Distance | Atomic Mixing
1940621.cif | 3.041 | deficiency

## Lu1-Si1,Pd1A
File | Distance | Atomic Mixing
1940621.cif | 3.041 | deficiency

## Er3-Co1
File | Distance | Atomic Mixing
1803318.cif | 2.644 | full_occupancy

## Er3-In2
File | Distance | Atomic Mixing
1803318.cif | 3.024 | full_occupancy

## Er2-Er4
File | Distance | Atomic Mixing
1803318.cif | 3.436 | full_occupancy

## Er3-Er5
File | Distance | Atomic Mixing
1803318.cif | 3.34 | full_occupancy

## Er5-Er7
File | Distance | Atomic Mixing
1803318.cif | 3.46 | full_occupancy

## Er5-In1
File | Distance | Atomic Mixing
1803318.cif | 3.314 | full_occupancy

## Er1-Er6
File | Distance | Atomic Mixing
1803318.cif | 3.493 | full_occupancy

## Er6-Co1
File | Distance | Atomic Mixing
1803318.cif | 2.742 | full_occupancy

## Er2-In2
File | Distance | Atomic Mixing
1803318.cif | 3.239 | full_occupancy

## Er1-Co1
File | Distance | Atomic Mixing
1803318.cif | 2.774 | full_occupancy

## In1-In2
File | Distance | Atomic Mixing
1803318.cif | 5.078 | full_occupancy

## In1-In1
File | Distance | Atomic Mixing
1803318.cif | 2.999 | full_occupancy

## Er4-Co1
File | Distance | Atomic Mixing
1803318.cif | 4.658 | full_occupancy

## Er4-In1
File | Distance | Atomic Mixing
1803318.cif | 3.263 | full_occupancy

## Er2-Er2
File | Distance | Atomic Mixing
1803318.cif | 3.571 | full_occupancy

## Er3-In1
File | Distance | Atomic Mixing
1803318.cif | 3.376 | full_occupancy

## Er7-In1
File | Distance | Atomic Mixing
1803318.cif | 3.207 | full_occupancy

## Fe1A-Si1
File | Distance | Atomic Mixing
1617211.cif | 2.354 | deficiency

## Si1-Si1B
File | Distance | Atomic Mixing
1617211.cif | 2.354 | deficiency
300808.cif | 2.456 | full_occupancy_atomic_mixing

## Lu1-Ge1
File | Distance | Atomic Mixing
301180.cif | 1.197 | deficiency_no_atomic_mixing
301180 2.cif | 1.197 | deficiency_no_atomic_mixing

## Fe1-Ge
File | Distance | Atomic Mixing
554324.cif | 2.302 | deficiency

## Ge-Ge2
File | Distance | Atomic Mixing
554324.cif | 2.302 | deficiency

## Fe-Fe
File | Distance | Atomic Mixing
554324.cif | 2.502 | full_occupancy

## Gd1-Ge1
File | Distance | Atomic Mixing
301181.cif | 1.207 | deficiency_no_atomic_mixing
301181 2.cif | 1.207 | deficiency_no_atomic_mixing
300164.cif | 3.194 | full_occupancy

## Er1-Ge1
File | Distance | Atomic Mixing
301183.cif | 1.2 | deficiency_no_atomic_mixing
301183 2.cif | 1.2 | deficiency_no_atomic_mixing

## Ho1-Ge1
File | Distance | Atomic Mixing
301184 2.cif | 1.2 | deficiency_no_atomic_mixing
301184.cif | 1.2 | deficiency_no_atomic_mixing

## Ni1-Ni1
File | Distance | Atomic Mixing
529848.cif | 2.531 | full_occupancy_atomic_mixing

## Ni1-Sb2
File | Distance | Atomic Mixing
529848.cif | 2.531 | full_occupancy_atomic_mixing

## Tb1-Ge1
File | Distance | Atomic Mixing
301185.cif | 1.199 | deficiency_no_atomic_mixing
301185 2.cif | 1.199 | deficiency_no_atomic_mixing
300158.cif | 3.135 | full_occupancy
300163.cif | 3.187 | full_occupancy

## Ni-In2,Er2B
File | Distance | Atomic Mixing
1910757.cif | 2.886 | deficiency

## Ni-In1,Er1A
File | Distance | Atomic Mixing
1910757.cif | 2.958 | deficiency

## Er-Ni
File | Distance | Atomic Mixing
1910757.cif | 2.82 | deficiency_no_atomic_mixing

## Ni-Ni
File | Distance | Atomic Mixing
1910757.cif | 2.601 | deficiency_no_atomic_mixing

## Ni-In2,Er2A
File | Distance | Atomic Mixing
1910757.cif | 2.886 | deficiency

## Ni-In1,Er1B
File | Distance | Atomic Mixing
1910757.cif | 2.958 | deficiency

## Sm1-Ge1
File | Distance | Atomic Mixing
300160.cif | 3.141 | full_occupancy

## Nd1-Ge1
File | Distance | Atomic Mixing
300161.cif | 3.157 | full_occupancy

## Ni2-Ni2
File | Distance | Atomic Mixing
301531.cif | 2.315 | full_occupancy_atomic_mixing

## Ni2-Si1
File | Distance | Atomic Mixing
301531.cif | 2.315 | full_occupancy_atomic_mixing

## Si1-Si1
File | Distance | Atomic Mixing
300808.cif | 2.175 | full_occupancy
301531.cif | 2.315 | full_occupancy_atomic_mixing
301697.cif | 2.347 | full_occupancy_atomic_mixing

## Gd-Ni2
File | Distance | Atomic Mixing
301531.cif | 3.063 | full_occupancy_atomic_mixing

## Gd-Si1
File | Distance | Atomic Mixing
301531.cif | 3.063 | full_occupancy_atomic_mixing

## Ni1A-Si1
File | Distance | Atomic Mixing
300808.cif | 2.456 | full_occupancy_atomic_mixing

## Eu1-Si1
File | Distance | Atomic Mixing
300808.cif | 3.125 | full_occupancy

## Pr1-Ge1
File | Distance | Atomic Mixing
300162.cif | 3.161 | full_occupancy

## Fe2-Si1
File | Distance | Atomic Mixing
301697.cif | 2.347 | full_occupancy_atomic_mixing

## Fe2-Fe2
File | Distance | Atomic Mixing
301697.cif | 2.347 | full_occupancy_atomic_mixing

## Ce-Si1
File | Distance | Atomic Mixing
301697.cif | 3.146 | full_occupancy_atomic_mixing

## Ce-Fe2
File | Distance | Atomic Mixing
301697.cif | 3.146 | full_occupancy_atomic_mixing

## Ir1-Ge1
File | Distance | Atomic Mixing
300171.cif | 2.537 | full_occupancy

## Eu1-Ge1
File | Distance | Atomic Mixing
300159.cif | 3.179 | full_occupancy
300171.cif | 3.182 | full_occupancy

## Ce1-Ge1
File | Distance | Atomic Mixing
300170.cif | 3.227 | full_occupancy