## Ge-Ge
File | Distance | Atomic Site
1040392.cif | 2.226 | deficiency
300168.cif | 2.265 | full_occupancy
300170.cif | 2.28 | full_occupancy
300169.cif | 2.29 | full_occupancy
300156.cif | 2.304 | full_occupancy
300160.cif | 2.329 | full_occupancy
300161.cif | 2.352 | full_occupancy
300162.cif | 2.359 | full_occupancy
300171.cif | 2.383 | full_occupancy
300159.cif | 2.396 | full_occupancy
1005628.cif | 2.401 | deficiency

## Ge-Rh
File | Distance | Atomic Site
300156.cif | 2.481 | full_occupancy
300160.cif | 2.499 | full_occupancy
300161.cif | 2.515 | full_occupancy
300162.cif | 2.519 | full_occupancy
300159.cif | 2.538 | full_occupancy

## Ge-Ru
File | Distance | Atomic Site
300168.cif | 2.535 | full_occupancy
300170.cif | 2.543 | full_occupancy
300169.cif | 2.554 | full_occupancy

## Ge-Pr
File | Distance | Atomic Site
300162.cif | 3.161 | full_occupancy
1005628.cif | 3.168 | deficiency
300168.cif | 3.22 | full_occupancy

## Eu-Ge
File | Distance | Atomic Site
300159.cif | 3.179 | full_occupancy
300171.cif | 3.182 | full_occupancy

## Ce-Ge
File | Distance | Atomic Site
1040392.cif | 3.141 | deficiency
300170.cif | 3.227 | full_occupancy

## Ge-La
File | Distance | Atomic Site
300169.cif | 3.241 | full_occupancy

## Ge-Ho
File | Distance | Atomic Site
300156.cif | 3.12 | full_occupancy

## Ge-Sm
File | Distance | Atomic Site
300160.cif | 3.141 | full_occupancy

## Ge-Nd
File | Distance | Atomic Site
300161.cif | 3.157 | full_occupancy

## Ge-Ir
File | Distance | Atomic Site
300171.cif | 2.537 | full_occupancy

## Ge-Ni
File | Distance | Atomic Site
1040392.cif | 2.226 | deficiency

## Ni-Ni
File | Distance | Atomic Site
1040392.cif | 2.226 | deficiency

## Ce-Ni
File | Distance | Atomic Site
1040392.cif | 3.141 | deficiency