## In1
site_label | distance_angstrom
Rh2 | 2.697
Rh2 | 2.697
Rh1 | 2.852
Rh1 | 2.852
U1 | 3.21
U1 | 3.21
In1 | 3.244
In1 | 3.244
U1 | 3.294
U1 | 3.294
U1 | 3.294
U1 | 3.294
In1 | 3.881
In1 | 3.881

## U1
site_label | distance_angstrom
Rh1 | 2.984
Rh1 | 2.984
Rh1 | 2.984
Rh1 | 2.984
Rh2 | 3.046
In1 | 3.21
In1 | 3.21
In1 | 3.294
In1 | 3.294
In1 | 3.294
In1 | 3.294
U1 | 3.881
U1 | 3.881
U1 | 3.925
U1 | 3.925
U1 | 3.925
U1 | 3.925

## Rh1
site_label | distance_angstrom
In1 | 2.852
In1 | 2.852
In1 | 2.853
U1 | 2.983
U1 | 2.983
U1 | 2.983
U1 | 2.984
U1 | 2.984
U1 | 2.984
Rh1 | 3.881
Rh1 | 3.881

## Rh2
site_label | distance_angstrom
In1 | 2.697
In1 | 2.697
In1 | 2.697
In1 | 2.697
In1 | 2.697
In1 | 2.697
U1 | 3.046
U1 | 3.046
U1 | 3.046
Rh2 | 3.881
Rh2 | 3.881