## system structures
Formula | Structure | Bond type | Bond count | No duplicate bond count | Average bond length | Std dev
Er3Co2In4 | Lu3Co2In4 | Co-Co | 0 | 0 | 0 | 0
Er3Co2In4 | Lu3Co2In4 | Co-In | 1 | 0 | 2.705 | 0
Er3Co2In4 | Lu3Co2In4 | Er-Co | 1 | 0 | 2.81 | 0
Er3Co2In4 | Lu3Co2In4 | Er-Er | 0 | 0 | 0 | 0
Er3Co2In4 | Lu3Co2In4 | Er-In | 0 | 0 | 0 | 0
Er3Co2In4 | Lu3Co2In4 | In-In | 1 | 0 | 2.948 | 0
ErCoIn5 | HoCoGa5 | Co-Co | 0 | 0 | 0 | 0
ErCoIn5 | HoCoGa5 | Co-In | 2 | 0 | 2.569 | 0.173
ErCoIn5 | HoCoGa5 | Er-Co | 0 | 0 | 0 | 0
ErCoIn5 | HoCoGa5 | Er-Er | 0 | 0 | 0 | 0
ErCoIn5 | HoCoGa5 | Er-In | 2 | 0 | 3.079 | 0.17
ErCoIn5 | HoCoGa5 | In-In | 1 | 0 | 3.199 | 0
ErCo4In | MgCu4Sn | Co-Co | 1 | 0 | 2.492 | 0
ErCo4In | MgCu4Sn | Co-In | 1 | 0 | 2.922 | 0
ErCo4In | MgCu4Sn | Er-Co | 1 | 0 | 2.922 | 0
ErCo4In | MgCu4Sn | Er-Er | 0 | 0 | 0 | 0
ErCo4In | MgCu4Sn | Er-In | 0 | 0 | 0 | 0
ErCo4In | MgCu4Sn | In-In | 0 | 0 | 0 | 0
ErCo2.68In0.32 | PuNi3 | Co-Co | 2 | 0 | 2.471 | 0.016
ErCo2.68In0.32 | PuNi3 | Co-In | 2 | 0 | 2.471 | 0.016
ErCo2.68In0.32 | PuNi3 | Er-Co | 2 | 0 | 2.864 | 0.007
ErCo2.68In0.32 | PuNi3 | Er-Er | 0 | 0 | 0 | 0
ErCo2.68In0.32 | PuNi3 | Er-In | 2 | 0 | 2.864 | 0.007
ErCo2.68In0.32 | PuNi3 | In-In | 2 | 0 | 2.471 | 0.016
Er3Co1.87In4 | Lu3Co2In4 | Co-Co | 0 | 0 | 0 | 0
Er3Co1.87In4 | Lu3Co2In4 | Co-In | 1 | 0 | 2.687 | 0
Er3Co1.87In4 | Lu3Co2In4 | Er-Co | 1 | 0 | 2.799 | 0
Er3Co1.87In4 | Lu3Co2In4 | Er-Er | 0 | 0 | 0 | 0
Er3Co1.87In4 | Lu3Co2In4 | Er-In | 0 | 0 | 0 | 0
Er3Co1.87In4 | Lu3Co2In4 | In-In | 1 | 0 | 2.949 | 0
Er11Co4In9 | Nd11Pd4In9 | Co-Co | 0 | 0 | 0 | 0
Er11Co4In9 | Nd11Pd4In9 | Co-In | 4 | 0 | 2.984 | 0.14
Er11Co4In9 | Nd11Pd4In9 | Er-Co | 6 | 0 | 2.831 | 0.081
Er11Co4In9 | Nd11Pd4In9 | Er-Er | 0 | 0 | 0 | 0
Er11Co4In9 | Nd11Pd4In9 | Er-In | 4 | 0 | 3.179 | 0.031
Er11Co4In9 | Nd11Pd4In9 | In-In | 2 | 0 | 2.947 | 0.029
Er2CoIn8 | Ho2CoGa8 | Co-Co | 0 | 0 | 0 | 0
Er2CoIn8 | Ho2CoGa8 | Co-In | 1 | 0 | 2.687 | 0
Er2CoIn8 | Ho2CoGa8 | Er-Co | 0 | 0 | 0 | 0
Er2CoIn8 | Ho2CoGa8 | Er-Er | 0 | 0 | 0 | 0
Er2CoIn8 | Ho2CoGa8 | Er-In | 1 | 0 | 3.222 | 0
Er2CoIn8 | Ho2CoGa8 | In-In | 2 | 0 | 3.157 | 0.095
Er6Co2.19In0.81 | Ho6Co2Ga | Co-Co | 2 | 0 | 2.297 | 0.093
Er6Co2.19In0.81 | Ho6Co2Ga | Co-In | 0 | 0 | 0 | 0
Er6Co2.19In0.81 | Ho6Co2Ga | Er-Co | 4 | 1 | 2.834 | 0.11
Er6Co2.19In0.81 | Ho6Co2Ga | Er-Er | 0 | 0 | 0 | 0
Er6Co2.19In0.81 | Ho6Co2Ga | Er-In | 2 | 0 | 3.124 | 0.228
Er6Co2.19In0.81 | Ho6Co2Ga | In-In | 0 | 0 | 0 | 0
Er8CoIn3 | Pr8CoGa3 | Co-Co | 0 | 0 | 0 | 0
Er8CoIn3 | Pr8CoGa3 | Co-In | 0 | 0 | 0 | 0
Er8CoIn3 | Pr8CoGa3 | Er-Co | 6 | 1 | 2.807 | 0.066
Er8CoIn3 | Pr8CoGa3 | Er-Er | 0 | 0 | 0 | 0
Er8CoIn3 | Pr8CoGa3 | Er-In | 4 | 1 | 3.179 | 0.202
Er8CoIn3 | Pr8CoGa3 | In-In | 0 | 0 | 0 | 0
Er10Co9In20 | Ho10Ni9In20 | Co-Co | 0 | 0 | 0 | 0
Er10Co9In20 | Ho10Ni9In20 | Co-In | 12 | 3 | 2.685 | 0.035
Er10Co9In20 | Ho10Ni9In20 | Er-Co | 8 | 2 | 2.962 | 0.052
Er10Co9In20 | Ho10Ni9In20 | Er-Er | 0 | 0 | 0 | 0
Er10Co9In20 | Ho10Ni9In20 | Er-In | 0 | 0 | 0 | 0
Er10Co9In20 | Ho10Ni9In20 | In-In | 0 | 0 | 0 | 0
Er14Co2In3 | Lu14Co2In3 | Co-Co | 0 | 0 | 0 | 0
Er14Co2In3 | Lu14Co2In3 | Co-In | 1 | 0 | 2.975 | 0
Er14Co2In3 | Lu14Co2In3 | Er-Co | 3 | 0 | 2.72 | 0.068
Er14Co2In3 | Lu14Co2In3 | Er-Er | 0 | 0 | 0 | 0
Er14Co2In3 | Lu14Co2In3 | Er-In | 4 | 1 | 3.203 | 0.111
Er14Co2In3 | Lu14Co2In3 | In-In | 1 | 0 | 2.999 | 0
Er14Co3In3 | Gd14Co3In2.7 | Co-Co | 1 | 0 | 2.964 | 0
Er14Co3In3 | Gd14Co3In2.7 | Co-In | 1 | 0 | 2.964 | 0
Er14Co3In3 | Gd14Co3In2.7 | Er-Co | 5 | 1 | 2.762 | 0.171
Er14Co3In3 | Gd14Co3In2.7 | Er-Er | 0 | 0 | 0 | 0
Er14Co3In3 | Gd14Co3In2.7 | Er-In | 3 | 0 | 3.183 | 0.12
Er14Co3In3 | Gd14Co3In2.7 | In-In | 2 | 0 | 3.104 | 0.135