## LaRu2Ge2
Reference_label | Other_label | Distance_Å | ∆ (%)
Ge1 | Ge1 | 2.29 | -6.531
| Ru1 | 2.554 | 0.196
| Ru1 | 2.554 | 0.196
| Ru1 | 2.554 | 0.196
| Ru1 | 2.554 | 0.196
| La1 | 3.241 | 4.683
| La1 | 3.241 | 4.683
| La1 | 3.241 | 4.683
| La1 | 3.241 | 4.683
| La1 | 3.921 | 26.647
Ru1 | Ge1 | 2.554 | 0.196
| Ge1 | 2.554 | 0.196
| Ge1 | 2.554 | 0.196
| Ge1 | 2.554 | 0.196
| Ru1 | 3.032 | 14.502
| Ru1 | 3.032 | 14.502
| Ru1 | 3.032 | 14.502
| Ru1 | 3.032 | 14.502
| La1 | 3.319 | 3.881
| La1 | 3.319 | 3.881
| La1 | 3.319 | 3.881
| La1 | 3.319 | 3.881
La1 | Ge1 | 3.241 | 4.683
| Ge1 | 3.241 | 4.683
| Ge1 | 3.241 | 4.683
| Ge1 | 3.241 | 4.683
| Ge1 | 3.241 | 4.683
| Ge1 | 3.241 | 4.683
| Ge1 | 3.241 | 4.683
| Ge1 | 3.241 | 4.683
| Ru1 | 3.319 | 3.881
| Ru1 | 3.319 | 3.881
| Ru1 | 3.319 | 3.881
| Ru1 | 3.319 | 3.881
| Ru1 | 3.319 | 3.881
| Ru1 | 3.319 | 3.881
| Ru1 | 3.319 | 3.881
| Ru1 | 3.319 | 3.881

## NdRh2Ge2
Reference_label | Other_label | Distance_Å | ∆ (%)
Ge1 | Ge1 | 2.352 | -4
| Rh1 | 2.515 | -2.14
| Rh1 | 2.515 | -2.14
| Rh1 | 2.515 | -2.14
| Rh1 | 2.515 | -2.14
| Nd1 | 3.157 | 3.917
| Nd1 | 3.157 | 3.917
| Nd1 | 3.157 | 3.917
| Nd1 | 3.157 | 3.917
Rh1 | Ge1 | 2.515 | -2.14
| Ge1 | 2.515 | -2.14
| Ge1 | 2.515 | -2.14
| Ge1 | 2.515 | -2.14
| Rh1 | 2.93 | 8.922
| Rh1 | 2.93 | 8.922
| Rh1 | 2.93 | 8.922
| Rh1 | 2.93 | 8.922
| Nd1 | 3.326 | 5.32
| Nd1 | 3.326 | 5.32
| Nd1 | 3.326 | 5.32
| Nd1 | 3.326 | 5.32
Nd1 | Ge1 | 3.157 | 3.917
| Ge1 | 3.157 | 3.917
| Ge1 | 3.157 | 3.917
| Ge1 | 3.157 | 3.917
| Ge1 | 3.157 | 3.917
| Ge1 | 3.157 | 3.917
| Ge1 | 3.157 | 3.917
| Ge1 | 3.157 | 3.917
| Rh1 | 3.326 | 5.32
| Rh1 | 3.326 | 5.32
| Rh1 | 3.326 | 5.32
| Rh1 | 3.326 | 5.32
| Rh1 | 3.326 | 5.32
| Rh1 | 3.326 | 5.32
| Rh1 | 3.326 | 5.32
| Rh1 | 3.326 | 5.32

## TbRu2Ge2
Reference_label | Other_label | Distance_Å | ∆ (%)
Ge1 | Ge1 | 2.233 | -8.857
| Ru1 | 2.507 | -1.648
| Ru1 | 2.507 | -1.648
| Ru1 | 2.507 | -1.648
| Ru1 | 2.507 | -1.648
| Tb1 | 3.187 | 6.624
| Tb1 | 3.187 | 6.624
| Tb1 | 3.187 | 6.624
| Tb1 | 3.187 | 6.624
| Tb1 | 3.823 | 27.902
Ru1 | Ge1 | 2.507 | -1.648
| Ge1 | 2.507 | -1.648
| Ge1 | 2.507 | -1.648
| Ge1 | 2.507 | -1.648
| Ru1 | 2.985 | 12.727
| Ru1 | 2.985 | 12.727
| Ru1 | 2.985 | 12.727
| Ru1 | 2.985 | 12.727
| Tb1 | 3.249 | 5.214
| Tb1 | 3.249 | 5.214
| Tb1 | 3.249 | 5.214
| Tb1 | 3.249 | 5.214
Tb1 | Ge1 | 3.187 | 6.624
| Ge1 | 3.187 | 6.624
| Ge1 | 3.187 | 6.624
| Ge1 | 3.187 | 6.624
| Ge1 | 3.187 | 6.624
| Ge1 | 3.187 | 6.624
| Ge1 | 3.187 | 6.624
| Ge1 | 3.187 | 6.624
| Ru1 | 3.249 | 5.214
| Ru1 | 3.249 | 5.214
| Ru1 | 3.249 | 5.214
| Ru1 | 3.249 | 5.214
| Ru1 | 3.249 | 5.214
| Ru1 | 3.249 | 5.214
| Ru1 | 3.249 | 5.214
| Ru1 | 3.249 | 5.214

## PrRh2Ge2
Reference_label | Other_label | Distance_Å | ∆ (%)
Ge1 | Ge1 | 2.359 | -3.714
| Rh1 | 2.519 | -1.984
| Rh1 | 2.519 | -1.984
| Rh1 | 2.519 | -1.984
| Rh1 | 2.519 | -1.984
| Pr1 | 3.161 | 3.81
| Pr1 | 3.161 | 3.81
| Pr1 | 3.161 | 3.81
| Pr1 | 3.161 | 3.81
Rh1 | Ge1 | 2.519 | -1.984
| Ge1 | 2.519 | -1.984
| Ge1 | 2.519 | -1.984
| Ge1 | 2.519 | -1.984
| Rh1 | 2.932 | 8.996
| Rh1 | 2.932 | 8.996
| Rh1 | 2.932 | 8.996
| Rh1 | 2.932 | 8.996
| Pr1 | 3.333 | 5.308
| Pr1 | 3.333 | 5.308
| Pr1 | 3.333 | 5.308
| Pr1 | 3.333 | 5.308
Pr1 | Ge1 | 3.161 | 3.81
| Ge1 | 3.161 | 3.81
| Ge1 | 3.161 | 3.81
| Ge1 | 3.161 | 3.81
| Ge1 | 3.161 | 3.81
| Ge1 | 3.161 | 3.81
| Ge1 | 3.161 | 3.81
| Ge1 | 3.161 | 3.81
| Rh1 | 3.333 | 5.308
| Rh1 | 3.333 | 5.308
| Rh1 | 3.333 | 5.308
| Rh1 | 3.333 | 5.308
| Rh1 | 3.333 | 5.308
| Rh1 | 3.333 | 5.308
| Rh1 | 3.333 | 5.308
| Rh1 | 3.333 | 5.308

## EuRh2Ge2
Reference_label | Other_label | Distance_Å | ∆ (%)
Ge1 | Ge1 | 2.396 | -2.204
| Rh1 | 2.539 | -1.206
| Rh1 | 2.539 | -1.206
| Rh1 | 2.539 | -1.206
| Rh1 | 2.539 | -1.206
| Eu1 | 3.179 | -1.027
| Eu1 | 3.179 | -1.027
| Eu1 | 3.179 | -1.027
| Eu1 | 3.179 | -1.027
Rh1 | Ge1 | 2.539 | -1.206
| Ge1 | 2.539 | -1.206
| Ge1 | 2.539 | -1.206
| Ge1 | 2.539 | -1.206
| Rh1 | 2.944 | 9.442
| Rh1 | 2.944 | 9.442
| Rh1 | 2.944 | 9.442
| Rh1 | 2.944 | 9.442
| Eu1 | 3.37 | 1.14
| Eu1 | 3.37 | 1.14
| Eu1 | 3.37 | 1.14
| Eu1 | 3.37 | 1.14
Eu1 | Ge1 | 3.179 | -1.027
| Ge1 | 3.179 | -1.027
| Ge1 | 3.179 | -1.027
| Ge1 | 3.179 | -1.027
| Ge1 | 3.179 | -1.027
| Ge1 | 3.179 | -1.027
| Ge1 | 3.179 | -1.027
| Ge1 | 3.179 | -1.027
| Rh1 | 3.37 | 1.14
| Rh1 | 3.37 | 1.14
| Rh1 | 3.37 | 1.14
| Rh1 | 3.37 | 1.14
| Rh1 | 3.37 | 1.14
| Rh1 | 3.37 | 1.14
| Rh1 | 3.37 | 1.14
| Rh1 | 3.37 | 1.14

## GdRu2Ge2
Reference_label | Other_label | Distance_Å | ∆ (%)
Ge1 | Ge1 | 2.236 | -8.735
| Ru1 | 2.513 | -1.412
| Ru1 | 2.513 | -1.412
| Ru1 | 2.513 | -1.412
| Ru1 | 2.513 | -1.412
| Gd1 | 3.194 | 6.042
| Gd1 | 3.194 | 6.042
| Gd1 | 3.194 | 6.042
| Gd1 | 3.194 | 6.042
| Gd1 | 3.829 | 27.125
Ru1 | Ge1 | 2.513 | -1.412
| Ge1 | 2.513 | -1.412
| Ge1 | 2.513 | -1.412
| Ge1 | 2.513 | -1.412
| Ru1 | 2.992 | 12.991
| Ru1 | 2.992 | 12.991
| Ru1 | 2.992 | 12.991
| Ru1 | 2.992 | 12.991
| Gd1 | 3.255 | 4.629
| Gd1 | 3.255 | 4.629
| Gd1 | 3.255 | 4.629
| Gd1 | 3.255 | 4.629
Gd1 | Ge1 | 3.194 | 6.042
| Ge1 | 3.194 | 6.042
| Ge1 | 3.194 | 6.042
| Ge1 | 3.194 | 6.042
| Ge1 | 3.194 | 6.042
| Ge1 | 3.194 | 6.042
| Ge1 | 3.194 | 6.042
| Ge1 | 3.194 | 6.042
| Ru1 | 3.255 | 4.629
| Ru1 | 3.255 | 4.629
| Ru1 | 3.255 | 4.629
| Ru1 | 3.255 | 4.629
| Ru1 | 3.255 | 4.629
| Ru1 | 3.255 | 4.629
| Ru1 | 3.255 | 4.629
| Ru1 | 3.255 | 4.629