## Sheet1
Element | First Value | Second Value
Si | 1.176 | 1.316
Sc | 1.641 | 1.62
Fe | 1.242 | 1.26
Co | 1.25 | 1.252
Ni | 1.246 | 1.244
Ga | 1.243 | 1.408
Ge | 1.225 | 1.366
Y | 1.783 | 1.797
Ru | 1.324 | 1.336
Rh | 1.345 | 1.342
Pd | 1.376 | 1.373
In | 1.624 | 1.66
Sn | 1.511 | 1.62
Sb | 1.434 | 1.59
La | 1.871 | 1.871
Ce | 1.819 | 1.818
Pr | 1.82 | 1.824
Nd | 1.813 | 1.818
Sm | 1.793 | 1.85
Eu | 1.987 | 2.084
Gd | 1.787 | 1.795
Tb | 1.764 | 1.773
Dy | 1.752 | 1.77
Ho | 1.745 | 1.761
Er | 1.734 | 1.748
Tm | 1.726 | 1.743
Yb | 1.939 | 1.933
Lu | 1.718 | 1.738
Os | 1.337 | 1.35
Ir | 1.356 | 1.355
Pt | 1.387 | 1.385
Th | 1.798 | 1.795
U | 1.377 | 1.51
Al | 1.31 | 1.31
Mo | 1.362 | 1.386
Hf | 1.5635 | 1.585
Ta | 1.43 | 1.457