## Rh-SbI
Distance | Atomic Mixing | File
2.516 | full_occupancy | RhSb2.cif

## Rh-SbII
Distance | Atomic Mixing | File
2.652 | full_occupancy | RhSb2.cif

## SbI-SbII
Distance | Atomic Mixing | File
2.829 | full_occupancy | RhSb2.cif

## Th-Os
Distance | Atomic Mixing | File
3.198 | full_occupancy | ThOs2.cif

## Os-Os
Distance | Atomic Mixing | File
2.728 | full_occupancy | ThOs2.cif

## Th-Th
Distance | Atomic Mixing | File
3.341 | full_occupancy | ThOs2.cif

## Nd1-Si1
Distance | Atomic Mixing | File
3.082 | full_occupancy | Nd5Si3.cif

## Nd1-Si2
Distance | Atomic Mixing | File
3.215 | full_occupancy | Nd5Si3.cif

## Si1-Si1
Distance | Atomic Mixing | File
2.755 | full_occupancy | Nd5Si3.cif

## Nd2-Si1
Distance | Atomic Mixing | File
3.08 | full_occupancy | Nd5Si3.cif