## Er-Co
File | Distance | Atomic Mixing
1814810.cif | 2.623 | Full occupancy
1956508.cif | 2.799 | Full occupancy
Average | 2.711
SD | 0.124

## Co-In
File | Distance | Atomic Mixing
1956508.cif | 2.687 | Deficiency without atomic mixing
1814810.cif | 2.964 | Deficiency with atomic mixing
Average | 2.826
SD | 0.196

## In-In
File | Distance | Atomic Mixing
1956508.cif | 2.949 | Full occupancy
1814810.cif | 3.009 | Full occupancy
Average | 2.979
SD | 0.042

## Er-In
File | Distance | Atomic Mixing
1814810.cif | 3.055 | Full occupancy with atomic mixing
Average | 3.055
SD

## Co-Co
File | Distance | Atomic Mixing
1814810.cif | 2.964 | Deficiency with atomic mixing
Average | 2.964
SD