## Er-Co
File | Distance | Atomic Mixing
1814810.cif | 2.623 | Full occupancy
1814810.cif | 2.662 | Deficiency without atomic mixing
1814810.cif | 2.727 | Deficiency without atomic mixing
1814810.cif | 2.742 | Deficiency without atomic mixing
1956508.cif | 2.799 | Full occupancy
1814810.cif | 3.055 | Full occupancy with atomic mixing
Average | 2.768
SD | 0.154

## Co-In
File | Distance | Atomic Mixing
1956508.cif | 2.687 | Deficiency without atomic mixing
1814810.cif | 2.964 | Deficiency with atomic mixing
Average | 2.826
SD | 0.196

## In-In
File | Distance | Atomic Mixing
1956508.cif | 2.949 | Full occupancy
1814810.cif | 3.009 | Full occupancy
1814810.cif | 3.2 | Full occupancy with atomic mixing
Average | 3.053
SD | 0.131

## Er-In
File | Distance | Atomic Mixing
1814810.cif | 3.055 | Full occupancy with atomic mixing
1814810.cif | 3.2 | Full occupancy with atomic mixing
1814810.cif | 3.294 | Full occupancy
Average | 3.183
SD | 0.12

## Co-Co
File | Distance | Atomic Mixing
1814810.cif | 2.964 | Deficiency with atomic mixing
Average | 2.964
SD