## Sheet1
Formula | Structure Type | Bond Type | Unique Bond Count | Total Bond Count | Average Bond Length | Standard Deviation | Variance
Er3Co1.87In4 | Lu3Co2In4 | Er-Er | 0 | 0 | 0 | 0 | 0
|  | Er-Co | 1 | 1 | 2.799 | 0 | 0
|  | Co-Co | 0 | 0 | 0 | 0 | 0
|  | Co-In | 1 | 1 | 2.687 | 0 | 0
|  | In-In | 1 | 1 | 2.949 | 0 | 0
|  | Er-In | 0 | 0 | 0 | 0 | 0
Er14Co3In3 | Gd14Co3In2.7 | Er-Er | 0 | 0 | 0 | 0 | 0
|  | Er-Co | 5 | 5 | 2.762 | 0.171 | 0.029
|  | Co-Co | 1 | 1 | 2.964 | 0 | 0
|  | Co-In | 1 | 1 | 2.964 | 0 | 0
|  | In-In | 2 | 2 | 3.104 | 0.135 | 0.018
|  | Er-In | 3 | 3 | 3.183 | 0.12 | 0.014