## Rh-Rh
File | Distance | Atomic Mixing
527000.cif | 2.524 | Full occupancy
Average | 2.524
SD

## Rh-Si
File | Distance | Atomic Mixing
527000.cif | 2.28 | Deficiency without atomic mixing
Average | 2.28
SD

## Ru-Ge
File | Distance | Atomic Mixing
300163.cif | 2.507 | Full occupancy
300164.cif | 2.513 | Full occupancy
300170.cif | 2.543 | Full occupancy
300169.cif | 2.554 | Full occupancy
Average | 2.529
SD | 0.023

## Ge-Ge
File | Distance | Atomic Mixing
300163.cif | 2.233 | Full occupancy
300164.cif | 2.236 | Full occupancy
300170.cif | 2.28 | Full occupancy
300169.cif | 2.29 | Full occupancy
554324.cif | 2.302 | Deficiency with atomic mixing
300157.cif | 2.317 | Full occupancy
300158.cif | 2.323 | Full occupancy
300160.cif | 2.329 | Full occupancy
300161.cif | 2.352 | Full occupancy
300162.cif | 2.359 | Full occupancy
300171.cif | 2.383 | Full occupancy
300159.cif | 2.396 | Full occupancy
Average | 2.317
SD | 0.052

## La-Ge
File | Distance | Atomic Mixing
300169.cif | 3.241 | Full occupancy
Average | 3.241
SD

## Pt-Sb
File | Distance | Atomic Mixing
300237.cif | 2.727 | Full occupancy with atomic mixing
Average | 2.727
SD

## Pt-Pt
File | Distance | Atomic Mixing
300237.cif | 2.727 | Full occupancy with atomic mixing
Average | 2.727
SD

## Sb-Sb
File | Distance | Atomic Mixing
529848.cif | 2.531 | Full occupancy with atomic mixing
300237.cif | 2.727 | Full occupancy with atomic mixing
Average | 2.629
SD | 0.139

## La-Sb
File | Distance | Atomic Mixing
300237.cif | 3.14 | Full occupancy with atomic mixing
Average | 3.14
SD

## La-Pt
File | Distance | Atomic Mixing
300237.cif | 3.14 | Full occupancy with atomic mixing
Average | 3.14
SD

## Fe-Si
File | Distance | Atomic Mixing
301710.cif | 2.293 | Full occupancy with atomic mixing
301697.cif | 2.347 | Full occupancy with atomic mixing
1617211.cif | 2.354 | Deficiency with atomic mixing
Average | 2.331
SD | 0.033

## Si-Si
File | Distance | Atomic Mixing
300808.cif | 2.175 | Full occupancy
301710.cif | 2.293 | Full occupancy with atomic mixing
301531.cif | 2.315 | Full occupancy with atomic mixing
1940621.cif | 2.325 | Deficiency with atomic mixing
1955459.cif | 2.328 | Deficiency with atomic mixing
301697.cif | 2.347 | Full occupancy with atomic mixing
1617211.cif | 2.354 | Deficiency with atomic mixing
Average | 2.305
SD | 0.061

## Fe-Fe
File | Distance | Atomic Mixing
301710.cif | 2.293 | Full occupancy with atomic mixing
301697.cif | 2.347 | Full occupancy with atomic mixing
554324.cif | 2.502 | Full occupancy
1942974.cif | 2.514 | Deficiency with atomic mixing
Average | 2.414
SD | 0.111

## Y-Fe
File | Distance | Atomic Mixing
301710.cif | 3.012 | Full occupancy with atomic mixing
Average | 3.012
SD

## Y-Si
File | Distance | Atomic Mixing
301710.cif | 3.012 | Full occupancy with atomic mixing
Average | 3.012
SD

## Rh-Ge
File | Distance | Atomic Mixing
300157.cif | 2.487 | Full occupancy
300158.cif | 2.495 | Full occupancy
300160.cif | 2.499 | Full occupancy
300161.cif | 2.515 | Full occupancy
300162.cif | 2.519 | Full occupancy
300159.cif | 2.539 | Full occupancy
Average | 2.509
SD | 0.019

## Dy-Ge
File | Distance | Atomic Mixing
301182.cif | 1.203 | Deficiency without atomic mixing
301182 2.cif | 1.203 | Deficiency without atomic mixing
300157.cif | 3.125 | Full occupancy
Average | 1.844
SD | 1.11

## Ni-Ni
File | Distance | Atomic Mixing
301531.cif | 2.315 | Full occupancy with atomic mixing
1955459.cif | 2.328 | Deficiency with atomic mixing
529848.cif | 2.531 | Full occupancy with atomic mixing
1910757.cif | 2.601 | Deficiency without atomic mixing
Average | 2.444
SD | 0.144

## Ni-Si
File | Distance | Atomic Mixing
301531.cif | 2.315 | Full occupancy with atomic mixing
1955459.cif | 2.328 | Deficiency with atomic mixing
300808.cif | 2.456 | Full occupancy with atomic mixing
Average | 2.366
SD | 0.078

## Pr-Ni
File | Distance | Atomic Mixing
1955459.cif | 3.151 | Deficiency with atomic mixing
Average | 3.151
SD

## Pr-Si
File | Distance | Atomic Mixing
1955459.cif | 3.151 | Deficiency with atomic mixing
Average | 3.151
SD

## Ce-Ga
File | Distance | Atomic Mixing
301489.cif | 3.22 | Full occupancy
301488.cif | 3.242 | Full occupancy with atomic mixing
Average | 3.231
SD | 0.016

## Ce-Ni
File | Distance | Atomic Mixing
301488.cif | 3.242 | Full occupancy with atomic mixing
Average | 3.242
SD

## Ni-Ga
File | Distance | Atomic Mixing
301488.cif | 2.449 | Full occupancy with atomic mixing
301489.cif | 2.546 | Full occupancy with atomic mixing
Average | 2.497
SD | 0.069

## Ga-Ga
File | Distance | Atomic Mixing
301489.cif | 2.314 | Full occupancy
301488.cif | 2.449 | Full occupancy with atomic mixing
1942974.cif | 2.514 | Deficiency with atomic mixing
Average | 2.426
SD | 0.102

## Ce-Pd
File | Distance | Atomic Mixing
1949113.cif | 3.033 | Deficiency without atomic mixing
Average | 3.033
SD

## Pd-Pd
File | Distance | Atomic Mixing
1940621.cif | 2.325 | Deficiency with atomic mixing
1949113.cif | 2.431 | Deficiency without atomic mixing
Average | 2.378
SD | 0.075

## Pd-In
File | Distance | Atomic Mixing
1949113.cif | 3.166 | Deficiency with atomic mixing
Average | 3.166
SD

## Co-Ge
File | Distance | Atomic Mixing
301180.cif | 2.438 | Full occupancy
301180 2.cif | 2.438 | Full occupancy
301185.cif | 2.44 | Full occupancy
301185 2.cif | 2.44 | Full occupancy
301183.cif | 2.442 | Full occupancy
301183 2.cif | 2.442 | Full occupancy
301184 2.cif | 2.443 | Full occupancy
301184.cif | 2.443 | Full occupancy
301188.cif | 2.444 | Full occupancy
301182.cif | 2.447 | Full occupancy
301182 2.cif | 2.447 | Full occupancy
301181.cif | 2.455 | Full occupancy
301181 2.cif | 2.455 | Full occupancy
Average | 2.444
SD | 0.006

## Yb-Ge
File | Distance | Atomic Mixing
301188.cif | 1.2 | Deficiency without atomic mixing
Average | 1.2
SD

## Dy-Ga
File | Distance | Atomic Mixing
1942974.cif | 2.514 | Deficiency with atomic mixing
Average | 2.514
SD

## Fe-Ga
File | Distance | Atomic Mixing
1942974.cif | 2.514 | Deficiency with atomic mixing
Average | 2.514
SD

## Dy-Fe
File | Distance | Atomic Mixing
1942974.cif | 2.514 | Deficiency with atomic mixing
Average | 2.514
SD

## Dy-Dy
File | Distance | Atomic Mixing
1942974.cif | 2.514 | Deficiency with atomic mixing
Average | 2.514
SD

## Pd-Si
File | Distance | Atomic Mixing
1940621.cif | 2.325 | Deficiency with atomic mixing
Average | 2.325
SD

## Lu-Si
File | Distance | Atomic Mixing
1940621.cif | 3.041 | Deficiency with atomic mixing
Average | 3.041
SD

## Lu-Pd
File | Distance | Atomic Mixing
1940621.cif | 3.041 | Deficiency with atomic mixing
Average | 3.041
SD

## Er-Co
File | Distance | Atomic Mixing
1803318.cif | 2.644 | Full occupancy
Average | 2.644
SD

## Er-In
File | Distance | Atomic Mixing
1803318.cif | 3.051 | Full occupancy
Average | 3.051
SD

## Co-In
File | Distance | Atomic Mixing
1803318.cif | 2.975 | Full occupancy
Average | 2.975
SD

## In-In
File | Distance | Atomic Mixing
1803318.cif | 2.999 | Full occupancy
Average | 2.999
SD

## Lu-Ge
File | Distance | Atomic Mixing
301180.cif | 1.197 | Deficiency without atomic mixing
301180 2.cif | 1.197 | Deficiency without atomic mixing
Average | 1.197
SD | 0

## Fe-Ge
File | Distance | Atomic Mixing
554324.cif | 2.302 | Deficiency with atomic mixing
Average | 2.302
SD

## Gd-Ge
File | Distance | Atomic Mixing
301181.cif | 1.207 | Deficiency without atomic mixing
301181 2.cif | 1.207 | Deficiency without atomic mixing
300164.cif | 3.194 | Full occupancy
Average | 1.869
SD | 1.147

## Er-Ge
File | Distance | Atomic Mixing
301183.cif | 1.2 | Deficiency without atomic mixing
301183 2.cif | 1.2 | Deficiency without atomic mixing
Average | 1.2
SD | 0

## Ho-Ge
File | Distance | Atomic Mixing
301184 2.cif | 1.2 | Deficiency without atomic mixing
301184.cif | 1.2 | Deficiency without atomic mixing
Average | 1.2
SD | 0

## Ni-Sb
File | Distance | Atomic Mixing
529848.cif | 2.531 | Full occupancy with atomic mixing
Average | 2.531
SD

## Tb-Ge
File | Distance | Atomic Mixing
301185.cif | 1.199 | Deficiency without atomic mixing
301185 2.cif | 1.199 | Deficiency without atomic mixing
300158.cif | 3.135 | Full occupancy
300163.cif | 3.187 | Full occupancy
Average | 2.18
SD | 1.133

## Er-Ni
File | Distance | Atomic Mixing
1910757.cif | 2.82 | Deficiency without atomic mixing
Average | 2.82
SD

## Ni-In
File | Distance | Atomic Mixing
1910757.cif | 2.886 | Deficiency with atomic mixing
Average | 2.886
SD

## Sm-Ge
File | Distance | Atomic Mixing
300160.cif | 3.141 | Full occupancy
Average | 3.141
SD

## Nd-Ge
File | Distance | Atomic Mixing
300161.cif | 3.157 | Full occupancy
Average | 3.157
SD

## Gd-Ni
File | Distance | Atomic Mixing
301531.cif | 3.063 | Full occupancy with atomic mixing
Average | 3.063
SD

## Gd-Si
File | Distance | Atomic Mixing
301531.cif | 3.063 | Full occupancy with atomic mixing
Average | 3.063
SD

## Eu-Si
File | Distance | Atomic Mixing
300808.cif | 3.125 | Full occupancy
Average | 3.125
SD

## Pr-Ge
File | Distance | Atomic Mixing
300162.cif | 3.161 | Full occupancy
Average | 3.161
SD

## Ce-Fe
File | Distance | Atomic Mixing
301697.cif | 3.146 | Full occupancy with atomic mixing
Average | 3.146
SD

## Ce-Si
File | Distance | Atomic Mixing
301697.cif | 3.146 | Full occupancy with atomic mixing
Average | 3.146
SD

## Ir-Ge
File | Distance | Atomic Mixing
300171.cif | 2.537 | Full occupancy
Average | 2.537
SD

## Eu-Ge
File | Distance | Atomic Mixing
300159.cif | 3.179 | Full occupancy
300171.cif | 3.182 | Full occupancy
Average | 3.18
SD | 0.002

## Ce-Ge
File | Distance | Atomic Mixing
300170.cif | 3.227 | Full occupancy
Average | 3.227
SD