## Sheet1
Formula | Structure Type | Bond Type | Unique Bond Count | Total Bond Count | Average Bond Length | Standard Deviation | Variance
BaTi2O5_ht | BaTi2O5 | Ba-Ti | 0 | 0 | 0 | 0 | 0
|  | Ti-Ti | 0 | 0 | 0 | 0 | 0
|  | Ba-O | 2 | 2 | 2.748 | 0.08 | 0.006
|  | Ti-O | 9 | 9 | 1.902 | 0.098 | 0.01
|  | Ba-Ba | 0 | 0 | 0 | 0 | 0
|  | O-O | 0 | 0 | 0 | 0 | 0
BaO | NaCl | Ba-Ti | 0 | 0 | 0 | 0 | 0
|  | Ti-Ti | 0 | 0 | 0 | 0 | 0
|  | Ba-O | 1 | 3 | 2.768 | 0.003 | 0
|  | Ti-O | 0 | 0 | 0 | 0 | 0
|  | Ba-Ba | 0 | 0 | 0 | 0 | 0
|  | O-O | 0 | 0 | 0 | 0 | 0
Ba6Ti17O40 | Ba6Ti17O40 | Ba-Ti | 0 | 0 | 0 | 0 | 0
|  | Ti-Ti | 0 | 0 | 0 | 0 | 0
|  | Ba-O | 3 | 3 | 2.697 | 0.047 | 0.002
|  | Ti-O | 22 | 22 | 1.899 | 0.058 | 0.003
|  | Ba-Ba | 0 | 0 | 0 | 0 | 0
|  | O-O | 0 | 0 | 0 | 0 | 0
Ba4Ti13O30 | Ba4Ti13O30 | Ba-Ti | 0 | 0 | 0 | 0 | 0
|  | Ti-Ti | 0 | 0 | 0 | 0 | 0
|  | Ba-O | 1 | 1 | 0 | 0 | 0
|  | Ti-O | 9 | 9 | 1.897 | 0.068 | 0.005
|  | Ba-Ba | 0 | 0 | 0 | 0 | 0
|  | O-O | 0 | 0 | 0 | 0 | 0
BaTi4O9 | BaTi4O9 | Ba-Ti | 0 | 0 | 0 | 0 | 0
|  | Ti-Ti | 0 | 0 | 0 | 0 | 0
|  | Ba-O | 1 | 1 | 0 | 0 | 0
|  | Ti-O | 5 | 5 | 1.874 | 0.088 | 0.008
|  | Ba-Ba | 0 | 0 | 0 | 0 | 0
|  | O-O | 0 | 0 | 0 | 0 | 0
BaTiO3_lt1 | BaTiO3 | Ba-Ti | 0 | 0 | 0 | 0 | 0
|  | Ti-Ti | 0 | 0 | 0 | 0 | 0
|  | Ba-O | 1 | 2 | 2.801 | 0.01 | 0
|  | Ti-O | 2 | 4 | 1.923 | 0.09 | 0.008
|  | Ba-Ba | 0 | 0 | 0 | 0 | 0
|  | O-O | 0 | 0 | 0 | 0 | 0