## Sheet1
Formula | Structure | Er % | Co % | In % | Er-Er | Er-Co | Co-Co | Co-In | In-In | Er-In | Total | Er-Er-frac | Er-Co-frac | Co-Co-frac | Co-In-frac | In-In-frac | Er-In-frac
Er6Co2.19In0.81 | Ho6Co2Ga | 0.6666667 | 0.2433333 | 0.09 | 0 | 4 | 2 | 0 | 0 | 2 | 8 | 0 | 0.5 | 0.25 | 0 | 0 | 0.25
Er11Co4In9 | Nd11Pd4In9 | 0.4583333 | 0.1666667 | 0.375 | 0 | 3 | 0 | 2 | 1 | 2 | 8 | 0 | 0.375 | 0 | 0.25 | 0.125 | 0.25
Er1Co4In1 | MgCu4Sn | 0.1666667 | 0.6666667 | 0.1666667 | 0 | 1 | 1 | 1 | 0 | 0 | 3 | 0 | 0.3333333 | 0.3333333 | 0.3333333 | 0 | 0
Er14Co2In3 | Lu14Co2In3 | 0.7368421 | 0.1052632 | 0.1578947 | 0 | 3 | 0 | 1 | 1 | 4 | 9 | 0 | 0.3333333 | 0 | 0.1111111 | 0.1111111 | 0.4444444
Er3Co1.87In4 | Lu3Co2In4 | 0.3382187 | 0.210823 | 0.4509583 | 0 | 1 | 0 | 1 | 1 | 0 | 3 | 0 | 0.3333333 | 0 | 0.3333333 | 0.3333333 | 0
Er8Co1In3 | Pr8CoGa3 | 0.6666667 | 0.08333333 | 0.25 | 0 | 3 | 0 | 0 | 0 | 2 | 5 | 0 | 0.6 | 0 | 0 | 0 | 0.4
Er14Co3In3 | Gd14Co3In2.7 | 0.7 | 0.15 | 0.15 | 0 | 5 | 1 | 1 | 2 | 3 | 12 | 0 | 0.4166667 | 0.08333333 | 0.08333333 | 0.1666667 | 0.25
Er2Co1In8 | Ho2CoGa8 | 0.1818182 | 0.09090909 | 0.7272727 | 0 | 0 | 0 | 1 | 2 | 1 | 4 | 0 | 0 | 0 | 0.25 | 0.5 | 0.25
Er1Co1In5 | HoCoGa5 | 0.1428571 | 0.1428571 | 0.7142857 | 0 | 0 | 0 | 1 | 0 | 1 | 2 | 0 | 0 | 0 | 0.5 | 0 | 0.5
Er1Co2.68In0.32 | Ho10Ni9In20 | 0.25 | 0.67 | 0.08 | 0 | 4 | 0 | 6 | 0 | 0 | 10 | 0 | 0.4 | 0 | 0.6 | 0 | 0
Er0Co1In3 | IrIn3 | 0 | 0.25 | 0.75 | 0 | 0 | 0 | 2 | 0 | 0 | 2 | 0 | 0 | 0 | 1 | 0 | 0
Er0Co1In3 | RuIn3 | 0 | 0.25 | 0.75 | 0 | 0 | 0 | 2 | 0 | 0 | 2 | 0 | 0 | 0 | 1 | 0 | 0
Er0Co1In2 | Mg2Cu | 0 | 0.33333 | 0.66667 | 0 | 0 | 0 | 2 | 0 | 0 | 2 | 0 | 0 | 0 | 1 | 0 | 0
Er0Co1In3 | U3Si2 | 0 | 0.25 | 0.75 | 0 | 0 | 0 | 2 | 0 | 0 | 2 | 0 | 0 | 0 | 1 | 0 | 0
Er1Co0In0 | [10 empty] | Er | 1 | 0 | 0 | 0 | 0 | 0
Er0Co1In0 | [10 empty] | Co | 0 | 0 | 1 | 0 | 0 | 0
Er0Co0In1 | [10 empty] | In | 0 | 0 | 0 | 0 | 1 | 0