## Ge-Ge (9)
File | Distance
300163.cif | 2.233
300164.cif | 2.236
300166.cif | 2.249
300167.cif | 2.255
300168.cif | 2.265
300169.cif | 2.29
300156.cif | 2.304
300165.cif | 2.306
300162.cif | 2.359

## Ge-Ru (7)
File | Distance
300163.cif | 2.507
300164.cif | 2.513
300166.cif | 2.52
300167.cif | 2.527
300168.cif | 2.535
300169.cif | 2.554
300165.cif | 2.554

## Ge-Pr (2)
File | Distance
300162.cif | 3.161
300168.cif | 3.22

## Ge-Rh (2)
File | Distance
300156.cif | 2.481
300162.cif | 2.519

## Ge-La (1)
File | Distance
300169.cif | 3.241

## Ge-Ho (1)
File | Distance
300156.cif | 3.12

## Ge-Tb (1)
File | Distance
300163.cif | 3.187

## Ge-Sm (1)
File | Distance
300166.cif | 3.201

## Ge-Nd (1)
File | Distance
300167.cif | 3.21

## Eu-Ge (1)
File | Distance
300165.cif | 3.236

## Gd-Ge (1)
File | Distance
300164.cif | 3.194